## Sheet1
Material compositions 1 | Material compositions 2 | E_regression | E_regression_shift | Hop activation barrier | valence_composition_average | phi_composition_average | NdValence_composition_average | MiracleRadius_composition_average | GSestFCClatcnt_composition_average | SecondIonizationEnergy_composition_average | IonizationEnergy_composition_average | n_ws^third_composition_average | ThermalConductivity_composition_average | CovalentRadius_composition_average | Column_composition_average | NsValence_composition_average | NUnfilled_composition_average | CovalentRadii_composition_average | Density_composition_average | BCCenergy_pa_composition_average | BCCvolume_padiff_composition_average | BCCvolume_pa_composition_average | MeltingT_composition_average | SpaceGroupNumber_composition_average | NValance_composition_average | ElectricalConductivity_composition_average | FirstIonizationEnergy_composition_average | GSvolume_pa_composition_average | Row_composition_average | Polarizability_composition_average | AtomicNumber_composition_average | ElectronAffinity_composition_average | BCCfermi_composition_average | GSestBCClatcnt_composition_average | HHIr_composition_average | HHIp_composition_average | GSenergy_pa_composition_average | ThirdIonizationEnergy_composition_average | BulkModulus_composition_average | BoilingT_composition_average | ICSDVolume_composition_average | HeatVaporization_composition_average | IonicRadii_composition_average | NdUnfilled_composition_average | MendeleevNumber_composition_average | ElasticModulus_composition_average | Electronegativity_composition_average | AtomicWeight_composition_average | HeatFusion_composition_average | SpecificHeatCapacity_composition_average | ShearModulus_composition_average | AtomicRadii_composition_average | ThermalExpansionCoefficient_composition_average | HeatCapacityMass_composition_average | BCCefflatcnt_composition_average | HeatCapacityMolar_composition_average | AtomicVolume_composition_average | valence_max_value | phi_max_value | MiracleRadius_max_value | GSestFCClatcnt_max_value | SecondIonizationEnergy_max_value | IonizationEnergy_max_value | n_ws^third_max_value | ThermalConductivity_max_value | CovalentRadius_max_value | Column_max_value | NUnfilled_max_value | CovalentRadii_max_value | Density_max_value | BCCenergy_pa_max_value | BCCvolume_padiff_max_value | BCCvolume_pa_max_value | MeltingT_max_value | NValance_max_value | ElectricalConductivity_max_value | FirstIonizationEnergy_max_value | GSvolume_pa_max_value | Row_max_value | Polarizability_max_value | AtomicNumber_max_value | ElectronAffinity_max_value | BCCfermi_max_value | GSestBCClatcnt_max_value | HHIr_max_value | HHIp_max_value | GSenergy_pa_max_value | ThirdIonizationEnergy_max_value | BulkModulus_max_value | BoilingT_max_value | ICSDVolume_max_value | HeatVaporization_max_value | IonicRadii_max_value | NdUnfilled_max_value | MendeleevNumber_max_value | ElasticModulus_max_value | Electronegativity_max_value | AtomicWeight_max_value | HeatFusion_max_value | SpecificHeatCapacity_max_value | ShearModulus_max_value | AtomicRadii_max_value | ThermalExpansionCoefficient_max_value | HeatCapacityMass_max_value | BCCefflatcnt_max_value | HeatCapacityMolar_max_value | AtomicVolume_max_value | valence_min_value | phi_min_value | NdValence_min_value | MiracleRadius_min_value | GSestFCClatcnt_min_value | SecondIonizationEnergy_min_value | IonizationEnergy_min_value | n_ws^third_min_value | ThermalConductivity_min_value | CovalentRadius_min_value | Column_min_value | NUnfilled_min_value | CovalentRadii_min_value | Density_min_value | BCCvolume_padiff_min_value | BCCvolume_pa_min_value | MeltingT_min_value | SpaceGroupNumber_min_value | NValance_min_value | ElectricalConductivity_min_value | FirstIonizationEnergy_min_value | GSvolume_pa_min_value | Row_min_value | Polarizability_min_value | AtomicNumber_min_value | ElectronAffinity_min_value | BCCfermi_min_value | GSestBCClatcnt_min_value | HHIr_min_value | HHIp_min_value | ThirdIonizationEnergy_min_value | BulkModulus_min_value | BoilingT_min_value | ICSDVolume_min_value | HeatVaporization_min_value | IonicRadii_min_value | NdUnfilled_min_value | MendeleevNumber_min_value | ElasticModulus_min_value | Electronegativity_min_value | AtomicWeight_min_value | HeatFusion_min_value | SpecificHeatCapacity_min_value | ShearModulus_min_value | AtomicRadii_min_value | ThermalExpansionCoefficient_min_value | HeatCapacityMass_min_value | BCCefflatcnt_min_value | HeatCapacityMolar_min_value | AtomicVolume_min_value | valence_difference | phi_difference | NdValence_difference | MiracleRadius_difference | GSestFCClatcnt_difference | SecondIonizationEnergy_difference | IonizationEnergy_difference | n_ws^third_difference | ThermalConductivity_difference | CovalentRadius_difference | Column_difference | NUnfilled_difference | CovalentRadii_difference | Density_difference | BCCvolume_pa_difference | MeltingT_difference | SpaceGroupNumber_difference | NValance_difference | ElectricalConductivity_difference | FirstIonizationEnergy_difference | GSvolume_pa_difference | Row_difference | Polarizability_difference | AtomicNumber_difference | ElectronAffinity_difference | BCCfermi_difference | GSestBCClatcnt_difference | HHIr_difference | HHIp_difference | ThirdIonizationEnergy_difference | BulkModulus_difference | BoilingT_difference | ICSDVolume_difference | HeatVaporization_difference | IonicRadii_difference | MendeleevNumber_difference | ElasticModulus_difference | Electronegativity_difference | AtomicWeight_difference | HeatFusion_difference | SpecificHeatCapacity_difference | ShearModulus_difference | AtomicRadii_difference | ThermalExpansionCoefficient_difference | HeatCapacityMass_difference | BCCefflatcnt_difference | HeatCapacityMolar_difference | AtomicVolume_difference | Site1_valence | Site1_phi | Site1_NdValence | Site1_MiracleRadius | Site1_GSestFCClatcnt | Site1_IonizationEnergy | Site1_n_ws^third | Site1_ThermalConductivity | Site1_CovalentRadius | Site1_Column | Site1_NUnfilled | Site1_CovalentRadii | Site1_Density | Site1_BCCvolume_padiff | Site1_BCCvolume_pa | Site1_MeltingT | Site1_NValance | Site1_ElectricalConductivity | Site1_FirstIonizationEnergy | Site1_GSvolume_pa | Site1_Row | Site1_Polarizability | Site1_AtomicNumber | Site1_ElectronAffinity | Site1_BCCfermi | Site1_GSestBCClatcnt | Site1_HHIr | Site1_HHIp | Site1_BoilingT | Site1_ICSDVolume | Site1_HeatVaporization | Site1_IonicRadii | Site1_MendeleevNumber | Site1_ElasticModulus | Site1_Electronegativity | Site1_AtomicWeight | Site1_HeatFusion | Site1_SpecificHeatCapacity | Site1_ShearModulus | Site1_AtomicRadii | Site1_ThermalExpansionCoefficient | Site1_HeatCapacityMass | Site1_BCCefflatcnt | Site1_HeatCapacityMolar | Site1_AtomicVolume | Site2_valence | Site2_NdValence | Site2_MiracleRadius | Site2_GSestFCClatcnt | Site2_IonizationEnergy | Site2_ThermalConductivity | Site2_CovalentRadius | Site2_Column | Site2_NUnfilled | Site2_CovalentRadii | Site2_Density | Site2_BCCenergy_pa | Site2_BCCvolume_padiff | Site2_BCCvolume_pa | Site2_MeltingT | Site2_SpaceGroupNumber | Site2_NValance | Site2_ElectricalConductivity | Site2_FirstIonizationEnergy | Site2_GSvolume_pa | Site2_Row | Site2_Polarizability | Site2_AtomicNumber | Site2_BCCfermi | Site2_GSestBCClatcnt | Site2_GSenergy_pa | Site2_BoilingT | Site2_ICSDVolume | Site2_HeatVaporization | Site2_IonicRadii | Site2_NdUnfilled | Site2_MendeleevNumber | Site2_ElasticModulus | Site2_Electronegativity | Site2_AtomicWeight | Site2_HeatFusion | Site2_SpecificHeatCapacity | Site2_AtomicRadii | Site2_ThermalExpansionCoefficient | Site2_BCCefflatcnt | Site2_AtomicVolume
Zr | Zr | 2.57774 | 0 | -0.471959754 | 4 | 3.45 | 2 | 158 | 4.527079516 | 13.13 | 660 | 1.41 | 22.7 | 175 | 4 | 2 | 8 | 1.45 | 6511 | -8.46727487 | -0.445 | 22.75 | 2128 | 194 | 4 | 2.3 | 6.6339 | 23.195 | 5 | 17.9 | 40 | 50 | 4.22805065 | 3.593145393 | 2600 | 3400 | -8.545958555 | 22.99 | 0 | 4682 | 23.2 | 590.5 | 0.84 | 8 | 44 | 94 | 1.33 | 91.224 | 21 | 0.278 | 33 | 1.6 | 5.7 | 0.278 | 7.140036982 | 25.36 | 23.26594327 | 4 | 3.45 | 158 | 4.527079516 | 13.13 | 660 | 1.41 | 22.7 | 175 | 4 | 8 | 1.45 | 6511 | -8.46727487 | -0.445 | 22.75 | 2128 | 4 | 2.3 | 6.6339 | 23.195 | 5 | 17.9 | 40 | 50 | 4.22805065 | 3.593145393 | 2600 | 3400 | -8.545958555 | 22.99 | 0 | 4682 | 23.2 | 590.5 | 0.84 | 8 | 44 | 94 | 1.33 | 91.224 | 21 | 0.278 | 33 | 1.6 | 5.7 | 0.278 | 7.140036982 | 25.36 | 23.26594327 | 4 | 3.45 | 2 | 158 | 4.527079516 | 13.13 | 660 | 1.41 | 22.7 | 175 | 4 | 8 | 1.45 | 6511 | -0.445 | 22.75 | 2128 | 194 | 4 | 2.3 | 6.6339 | 23.195 | 5 | 17.9 | 40 | 50 | 4.22805065 | 3.593145393 | 2600 | 3400 | 22.99 | 0 | 4682 | 23.2 | 590.5 | 0.84 | 8 | 44 | 94 | 1.33 | 91.224 | 21 | 0.278 | 33 | 1.6 | 5.7 | 0.278 | 7.140036982 | 25.36 | 23.26594327 | 0 | 0 | 0 | 0 | 0 | 0 | 0 | 0 | 0 | 0 | 0 | 0 | 0 | 0 | 0 | 0 | 0 | 0 | 0 | 0 | 0 | 0 | 0 | 0 | 0 | 0 | 0 | 0 | 0 | 0 | 0 | 0 | 0 | 0 | 0 | 0 | 0 | 0 | 0 | 0 | 0 | 0 | 0 | 0 | 0 | 0 | 0 | 0 | 4 | 3.45 | 2 | 158 | 4.527079516 | 660 | 1.41 | 22.7 | 175 | 4 | 8 | 1.45 | 6511 | -0.445 | 22.75 | 2128 | 4 | 2.3 | 6.6339 | 23.195 | 5 | 17.9 | 40 | 50 | 4.22805065 | 3.593145393 | 2600 | 3400 | 4682 | 23.2 | 590.5 | 0.84 | 44 | 94 | 1.33 | 91.224 | 21 | 0.278 | 33 | 1.6 | 5.7 | 0.278 | 7.140036982 | 25.36 | 23.26594327 | 4 | 2 | 158 | 4.527079516 | 660 | 22.7 | 175 | 4 | 8 | 1.45 | 6511 | -8.46727487 | -0.445 | 22.75 | 2128 | 194 | 4 | 2.3 | 6.6339 | 23.195 | 5 | 17.9 | 40 | 4.22805065 | 3.593145393 | -8.545958555 | 4682 | 23.2 | 590.5 | 0.84 | 8 | 44 | 94 | 1.33 | 91.224 | 21 | 0.278 | 1.6 | 5.7 | 7.140036982 | 23.26594327
Zr | Cr | 2.45048 | -0.14469 | -0.269481565 | 5 | 4.05 | 3.5 | 144 | 4.03881909 | 14.815 | 656.4 | 1.57 | 58.2 | 157 | 5 | 1.5 | 7 | 1.315 | 6825.5 | -8.986041225 | -0.2325 | 16.96 | 2154 | 211.5 | 5 | 5.1 | 6.700205 | 17.1925 | 4.5 | 14.75 | 32 | 57 | 6.10254666 | 3.205612836 | 3350 | 3250 | -9.025837548 | 26.975 | 80 | 3813 | 17.6 | 465 | 0.73 | 6.5 | 46.5 | 176.5 | 1.495 | 71.61005 | 21 | 0.3635 | 74 | 1.4245 | 5.3 | 0.3635 | 6.386418841 | 24.355 | 17.67944037 | 6 | 4.65 | 158 | 4.527079516 | 16.5 | 660 | 1.73 | 93.7 | 175 | 6 | 8 | 1.45 | 7140 | -8.46727487 | -0.445 | 22.75 | 2180 | 6 | 7.9 | 6.76651 | 23.195 | 5 | 17.9 | 40 | 64 | 7.97704267 | 3.593145393 | 4100 | 3400 | -8.545958555 | 30.96 | 160 | 4682 | 23.2 | 590.5 | 0.84 | 8 | 49 | 259 | 1.66 | 91.224 | 21 | 0.449 | 115 | 1.6 | 5.7 | 0.449 | 7.140036982 | 25.36 | 23.26594327 | 4 | 3.45 | 2 | 130 | 3.550558664 | 13.13 | 652.8 | 1.41 | 22.7 | 139 | 4 | 6 | 1.18 | 6511 | -0.445 | 11.17 | 2128 | 194 | 4 | 2.3 | 6.6339 | 11.19 | 4 | 11.6 | 24 | 50 | 4.22805065 | 2.818080279 | 2600 | 3100 | 22.99 | 160 | 2944 | 12 | 339.5 | 0.62 | 5 | 44 | 94 | 1.33 | 51.9961 | 21 | 0.278 | 33 | 1.249 | 4.9 | 0.278 | 5.6328007 | 23.35 | 12.09293747 | 2 | 1.2 | 3 | 28 | 0.976520852 | 3.37 | 7.2 | 0.32 | 71 | 36 | 2 | 2 | 0.27 | 629 | 11.58 | 52 | 35 | 2 | 5.6 | 0.13261 | 12.005 | 1 | 6.3 | 16 | 14 | 3.74899202 | 0.775065114 | 1500 | 300 | 7.97 | 0 | 1738 | 11.2 | 251 | 0.22 | 5 | 165 | 0.33 | 39.2279 | 0 | 0.171 | 82 | 0.351 | 0.8 | 0.171 | 1.507236282 | 2.01 | 11.1730058 | 4 | 3.45 | 2 | 158 | 4.527079516 | 660 | 1.41 | 22.7 | 175 | 4 | 8 | 1.45 | 6511 | -0.445 | 22.75 | 2128 | 4 | 2.3 | 6.6339 | 23.195 | 5 | 17.9 | 40 | 50 | 4.22805065 | 3.593145393 | 2600 | 3400 | 4682 | 23.2 | 590.5 | 0.84 | 44 | 94 | 1.33 | 91.224 | 21 | 0.278 | 33 | 1.6 | 5.7 | 0.278 | 7.140036982 | 25.36 | 23.26594327 | 6 | 5 | 130 | 3.550558664 | 652.8 | 93.7 | 139 | 6 | 6 | 1.18 | 7140 | -9.50480758 | -0.02 | 11.17 | 2180 | 229 | 6 | 7.9 | 6.76651 | 11.19 | 4 | 11.6 | 24 | 7.97704267 | 2.818080279 | -9.50571654 | 2944 | 12 | 339.5 | 0.62 | 5 | 49 | 259 | 1.66 | 51.9961 | 21 | 0.449 | 1.249 | 4.9 | 5.6328007 | 12.09293747
Zr | Cu | 2.76336 | 0.16682 | -0.292386337 | 3 | 3.95 | 6 | 142 | 4.03245032 | 16.711 | 702.7 | 1.44 | 211.85 | 153.5 | 7.5 | 1.5 | 4.5 | 1.31 | 7715.5 | -6.055081075 | -0.2175 | 16.915 | 1742.885 | 209.5 | 7.5 | 31.5 | 7.18014 | 17.1325 | 4.5 | 12.025 | 34.5 | 84.15 | 4.303395175 | 3.20055794 | 2050 | 2500 | -6.113306688 | 29.91 | 70 | 3941 | 17.5 | 445.5 | 0.785 | 4 | 54 | 109 | 1.615 | 77.385 | 17.3 | 0.3315 | 40.5 | 1.439 | 11.1 | 0.3315 | 6.378834243 | 24.9 | 17.5479426 | 4 | 4.45 | 158 | 4.527079516 | 20.292 | 745.4 | 1.47 | 401 | 175 | 11 | 8 | 1.45 | 8920 | -8.46727487 | -0.445 | 22.75 | 2128 | 11 | 60.7 | 7.72638 | 23.195 | 5 | 17.9 | 40 | 118.3 | 4.3787397 | 3.593145393 | 2600 | 3400 | -8.545958555 | 36.83 | 140 | 4682 | 23.2 | 590.5 | 0.84 | 8 | 64 | 124 | 1.9 | 91.224 | 21 | 0.385 | 48 | 1.6 | 16.5 | 0.385 | 7.140036982 | 25.36 | 23.26594327 | 2 | 3.45 | 2 | 126 | 3.537821124 | 13.13 | 660 | 1.41 | 22.7 | 132 | 4 | 1 | 1.17 | 6511 | -0.445 | 11.08 | 1357.77 | 194 | 4 | 2.3 | 6.6339 | 11.07 | 4 | 6.15 | 29 | 50 | 4.22805065 | 2.807970487 | 1500 | 1600 | 22.99 | 140 | 3200 | 11.8 | 300.5 | 0.73 | 0 | 44 | 94 | 1.33 | 63.546 | 13.6 | 0.278 | 33 | 1.278 | 5.7 | 0.278 | 5.617631504 | 24.44 | 11.82994193 | 2 | 1 | 8 | 32 | 0.989258392 | 7.162 | 85.4 | 0.06 | 378.3 | 43 | 7 | 7 | 0.28 | 2409 | 11.67 | 770.23 | 31 | 7 | 58.4 | 1.09248 | 12.125 | 1 | 11.75 | 11 | 68.3 | 0.15068905 | 0.785174906 | 1100 | 1800 | 13.84 | 0 | 1482 | 11.4 | 290 | 0.11 | 20 | 30 | 0.57 | 27.678 | 7.4 | 0.107 | 15 | 0.322 | 10.8 | 0.107 | 1.522405478 | 0.92 | 11.43600134 | 4 | 3.45 | 2 | 158 | 4.527079516 | 660 | 1.41 | 22.7 | 175 | 4 | 8 | 1.45 | 6511 | -0.445 | 22.75 | 2128 | 4 | 2.3 | 6.6339 | 23.195 | 5 | 17.9 | 40 | 50 | 4.22805065 | 3.593145393 | 2600 | 3400 | 4682 | 23.2 | 590.5 | 0.84 | 44 | 94 | 1.33 | 91.224 | 21 | 0.278 | 33 | 1.6 | 5.7 | 0.278 | 7.140036982 | 25.36 | 23.26594327 | 2 | 10 | 126 | 3.537821124 | 745.4 | 401 | 132 | 11 | 1 | 1.17 | 8920 | -3.64288728 | 0.01 | 11.08 | 1357.77 | 225 | 11 | 60.7 | 7.72638 | 11.07 | 4 | 6.15 | 29 | 4.3787397 | 2.807970487 | -3.68065482 | 3200 | 11.8 | 300.5 | 0.73 | 0 | 64 | 124 | 1.9 | 63.546 | 13.6 | 0.385 | 1.278 | 16.5 | 5.617631504 | 11.82994193
Zr | V | 2.74559 | 0.16517 | -0.157523037 | 4.5 | 3.85 | 2.5 | 146 | 4.130273741 | 13.89 | 655 | 1.525 | 26.7 | 164 | 4.5 | 2 | 7.5 | 1.335 | 6310.5 | -8.70326778 | -0.2225 | 17.88 | 2155.5 | 211.5 | 4.5 | 3.15 | 6.690045 | 18.1025 | 4.5 | 15.15 | 31.5 | 50 | 5.341536315 | 3.278200441 | 3000 | 3350 | -8.742609623 | 26.15 | 80 | 4181 | 18.5 | 518.6 | 0.69 | 7.5 | 45 | 111.5 | 1.48 | 71.08275 | 21.25 | 0.3835 | 40 | 1.4605 | 7.05 | 0.3835 | 6.533273979 | 25.125 | 18.55542075 | 5 | 4.25 | 158 | 4.527079516 | 14.65 | 660 | 1.64 | 30.7 | 175 | 5 | 8 | 1.45 | 6511 | -8.46727487 | -0.445 | 22.75 | 2183 | 5 | 4 | 6.74619 | 23.195 | 5 | 17.9 | 40 | 50 | 6.45502198 | 3.593145393 | 3400 | 3400 | -8.545958555 | 29.31 | 160 | 4682 | 23.2 | 590.5 | 0.84 | 8 | 46 | 129 | 1.63 | 91.224 | 21.5 | 0.489 | 47 | 1.6 | 8.4 | 0.489 | 7.140036982 | 25.36 | 23.26594327 | 4 | 3.45 | 2 | 134 | 3.733467966 | 13.13 | 650 | 1.41 | 22.7 | 153 | 4 | 7 | 1.22 | 6110 | -0.445 | 13.01 | 2128 | 194 | 4 | 2.3 | 6.6339 | 13.01 | 4 | 12.4 | 23 | 50 | 4.22805065 | 2.963255488 | 2600 | 3300 | 22.99 | 160 | 3680 | 13.8 | 446.7 | 0.54 | 7 | 44 | 94 | 1.33 | 50.9415 | 21 | 0.278 | 33 | 1.321 | 5.7 | 0.278 | 5.926510976 | 24.89 | 13.84489822 | 1 | 0.8 | 1 | 24 | 0.79361155 | 1.52 | 10 | 0.23 | 8 | 22 | 1 | 1 | 0.23 | 401 | 9.74 | 55 | 35 | 1 | 1.7 | 0.11229 | 10.185 | 1 | 5.5 | 17 | 0 | 2.22697133 | 0.629889905 | 800 | 100 | 6.32 | 0 | 1002 | 9.4 | 143.8 | 0.3 | 2 | 35 | 0.3 | 40.2825 | 0.5 | 0.211 | 14 | 0.279 | 2.7 | 0.211 | 1.213526006 | 0.47 | 9.421045048 | 4 | 3.45 | 2 | 158 | 4.527079516 | 660 | 1.41 | 22.7 | 175 | 4 | 8 | 1.45 | 6511 | -0.445 | 22.75 | 2128 | 4 | 2.3 | 6.6339 | 23.195 | 5 | 17.9 | 40 | 50 | 4.22805065 | 3.593145393 | 2600 | 3400 | 4682 | 23.2 | 590.5 | 0.84 | 44 | 94 | 1.33 | 91.224 | 21 | 0.278 | 33 | 1.6 | 5.7 | 0.278 | 7.140036982 | 25.36 | 23.26594327 | 5 | 3 | 134 | 3.733467966 | 650 | 30.7 | 153 | 5 | 7 | 1.22 | 6110 | -8.93926069 | 0 | 13.01 | 2183 | 229 | 5 | 4 | 6.74619 | 13.01 | 4 | 12.4 | 23 | 6.45502198 | 2.963255488 | -8.93926069 | 3680 | 13.8 | 446.7 | 0.54 | 7 | 46 | 129 | 1.63 | 50.9415 | 21.5 | 0.489 | 1.321 | 8.4 | 5.926510976 | 13.84489822
Zr | Zn | 2.8041 | 0.20757 | -0.214326873 | 3 | 3.775 | 6 | 149 | 4.174647364 | 15.547 | 783.2 | 1.365 | 69.35 | 148.5 | 8 | 2 | 4 | 1.35 | 6825.5 | -4.812183185 | -0.1225 | 18.455 | 1410.34 | 194 | 8 | 9.6 | 8.0140495 | 18.5775 | 4.5 | 6.041666667 | 35 | 25 | 4.071561965 | 3.313419809 | 2250 | 2500 | -4.892979235 | 31.356 | 35 | 2931 | 19.15 | 352.9 | 0.79 | 4 | 56.5 | 94.5 | 1.49 | 78.302 | 14.034 | 0.333 | 38 | 1.466 | 17.95 | 0.333 | 6.61813163 | 25.375 | 19.2358135 | 4 | 4.1 | 158 | 4.527079516 | 17.964 | 906.4 | 1.41 | 116 | 175 | 12 | 8 | 1.45 | 7140 | -8.46727487 | -0.445 | 22.75 | 2128 | 12 | 16.9 | 9.394199 | 23.195 | 5 | 17.9 | 40 | 50 | 4.22805065 | 3.593145393 | 2600 | 3400 | -8.545958555 | 39.722 | 70 | 4682 | 23.2 | 590.5 | 0.84 | 8 | 69 | 95 | 1.65 | 91.224 | 21 | 0.388 | 43 | 1.6 | 30.2 | 0.388 | 7.140036982 | 25.39 | 23.26594327 | 2 | 3.45 | 2 | 140 | 3.822215211 | 13.13 | 660 | 1.32 | 22.7 | 122 | 4 | 0 | 1.25 | 6511 | -0.445 | 14.16 | 692.68 | 194 | 4 | 2.3 | 6.6339 | 13.96 | 4 | -5.816666667 | 30 | 0 | 3.91507328 | 3.033694224 | 1900 | 1600 | 22.99 | 70 | 1180 | 15.1 | 115.3 | 0.74 | 0 | 44 | 94 | 1.33 | 65.38 | 7.068 | 0.278 | 33 | 1.332 | 5.7 | 0.278 | 6.096226278 | 25.36 | 15.20568373 | 2 | 0.65 | 8 | 18 | 0.704864305 | 4.834 | 246.4 | 0.09 | 93.3 | 53 | 8 | 8 | 0.2 | 629 | 8.59 | 1435.32 | 0 | 8 | 14.6 | 2.760299 | 9.235 | 1 | 23.71666667 | 10 | 50 | 0.31297737 | 0.559451169 | 700 | 1800 | 16.732 | 0 | 3502 | 8.1 | 475.2 | 0.1 | 25 | 1 | 0.32 | 25.844 | 13.932 | 0.11 | 10 | 0.268 | 24.5 | 0.11 | 1.043810704 | 0.03 | 8.060259534 | 4 | 3.45 | 2 | 158 | 4.527079516 | 660 | 1.41 | 22.7 | 175 | 4 | 8 | 1.45 | 6511 | -0.445 | 22.75 | 2128 | 4 | 2.3 | 6.6339 | 23.195 | 5 | 17.9 | 40 | 50 | 4.22805065 | 3.593145393 | 2600 | 3400 | 4682 | 23.2 | 590.5 | 0.84 | 44 | 94 | 1.33 | 91.224 | 21 | 0.278 | 33 | 1.6 | 5.7 | 0.278 | 7.140036982 | 25.36 | 23.26594327 | 2 | 10 | 140 | 3.822215211 | 906.4 | 116 | 122 | 12 | 0 | 1.25 | 7140 | -1.1570915 | 0.2 | 14.16 | 692.68 | 194 | 12 | 16.9 | 9.394199 | 13.96 | 4 | -5.816666667 | 30 | 3.91507328 | 3.033694224 | -1.239999915 | 1180 | 15.1 | 115.3 | 0.74 | 0 | 69 | 95 | 1.65 | 65.38 | 7.068 | 0.388 | 1.332 | 30.2 | 6.096226278 | 15.20568373
Zr | Mo | 2.30001 | -0.29322 | -0.537009308 | 5 | 4.05 | 3.5 | 148.5 | 4.250538762 | 14.7955 | 672.45 | 1.59 | 80.35 | 164.5 | 5 | 1.5 | 7 | 1.375 | 8395.5 | -9.65669132 | -0.2225 | 19.22 | 2512 | 211.5 | 5 | 9.8 | 6.863165 | 19.4425 | 5 | 15.35 | 41 | 73 | 6.432524255 | 3.373654851 | 3950 | 2900 | -9.696033163 | 25.075 | 115 | 4797 | 19.35 | 590.45 | 0.715 | 6.5 | 47 | 208 | 1.745 | 93.592 | 29.24 | 0.264 | 26.5 | 1.481 | 5.25 | 0.2645 | 6.724182799 | 24.71 | 19.38341198 | 6 | 4.65 | 158 | 4.527079516 | 16.461 | 684.9 | 1.77 | 138 | 175 | 6 | 8 | 1.45 | 10280 | -8.46727487 | -0.445 | 22.75 | 2896 | 6 | 17.3 | 7.09243 | 23.195 | 5 | 17.9 | 42 | 96 | 8.63699786 | 3.593145393 | 5300 | 3400 | -8.545958555 | 27.16 | 230 | 4912 | 23.2 | 590.5 | 0.84 | 8 | 50 | 322 | 2.16 | 95.96 | 37.48 | 0.278 | 33 | 1.6 | 5.7 | 0.278 | 7.140036982 | 25.36 | 23.26594327 | 4 | 3.45 | 2 | 139 | 3.973998007 | 13.13 | 660 | 1.41 | 22.7 | 154 | 4 | 6 | 1.3 | 6511 | -0.445 | 15.69 | 2128 | 194 | 4 | 2.3 | 6.6339 | 15.69 | 5 | 12.8 | 40 | 50 | 4.22805065 | 3.154164308 | 2600 | 2400 | 22.99 | 230 | 4682 | 15.5 | 590.4 | 0.59 | 5 | 44 | 94 | 1.33 | 91.224 | 21 | 0.25 | 20 | 1.362 | 4.8 | 0.251 | 6.308328617 | 24.06 | 15.50088069 | 2 | 1.2 | 3 | 19 | 0.553081509 | 3.331 | 24.9 | 0.36 | 115.3 | 21 | 2 | 2 | 0.15 | 3769 | 7.06 | 768 | 35 | 2 | 15 | 0.45853 | 7.505 | 0 | 5.1 | 2 | 46 | 4.40894721 | 0.438981085 | 2700 | 1000 | 4.17 | 0 | 230 | 7.7 | 0.1 | 0.25 | 6 | 228 | 0.83 | 4.736 | 16.48 | 0.028 | 13 | 0.238 | 0.9 | 0.027 | 0.831708365 | 1.3 | 7.765062581 | 4 | 3.45 | 2 | 158 | 4.527079516 | 660 | 1.41 | 22.7 | 175 | 4 | 8 | 1.45 | 6511 | -0.445 | 22.75 | 2128 | 4 | 2.3 | 6.6339 | 23.195 | 5 | 17.9 | 40 | 50 | 4.22805065 | 3.593145393 | 2600 | 3400 | 4682 | 23.2 | 590.5 | 0.84 | 44 | 94 | 1.33 | 91.224 | 21 | 0.278 | 33 | 1.6 | 5.7 | 0.278 | 7.140036982 | 25.36 | 23.26594327 | 6 | 5 | 139 | 3.973998007 | 684.9 | 138 | 154 | 6 | 6 | 1.3 | 10280 | -10.84610777 | 0 | 15.69 | 2896 | 229 | 6 | 17.3 | 7.09243 | 15.69 | 5 | 12.8 | 42 | 8.63699786 | 3.154164308 | -10.84610777 | 4912 | 15.5 | 590.4 | 0.59 | 5 | 50 | 322 | 2.16 | 95.96 | 37.48 | 0.25 | 1.362 | 4.8 | 6.308328617 | 15.50088069
Zr | W | 2.56078 | -0.02454 | -0.157706275 | 5 | 4.125 | 3 | 146.5 | 4.265620925 | 6.565 | 715 | 1.61 | 98.35 | 168.5 | 5 | 2 | 7 | 1.375 | 12880.5 | -10.71303775 | -0.2225 | 19.4 | 2911.5 | 211.5 | 12 | 10.25 | 7.248965 | 19.6225 | 5.5 | 14.5 | 57 | 55 | 5.80376358 | 3.385625572 | 3450 | 5200 | -10.75237959 | 11.495 | 155 | 5255 | 19.5 | 506.54 | 0.72 | 7 | 47.5 | 247.5 | 1.845 | 137.532 | 36.655 | 0.204 | 97 | 1.485 | 5.1 | 0.205 | 6.748124241 | 24.815 | 19.56233885 | 6 | 4.8 | 158 | 4.527079516 | 13.13 | 770 | 1.81 | 174 | 175 | 6 | 8 | 1.45 | 19250 | -8.46727487 | -0.445 | 22.75 | 3695 | 20 | 18.2 | 7.86403 | 23.195 | 6 | 17.9 | 74 | 60 | 7.37947651 | 3.593145393 | 4300 | 7000 | -8.545958555 | 22.99 | 310 | 5828 | 23.2 | 590.5 | 0.84 | 8 | 51 | 401 | 2.36 | 183.84 | 52.31 | 0.278 | 161 | 1.6 | 5.7 | 0.278 | 7.140036982 | 25.36 | 23.26594327 | 4 | 3.45 | 2 | 135 | 4.004162334 | 13.13 | 660 | 1.41 | 22.7 | 162 | 4 | 6 | 1.3 | 6511 | -0.445 | 16.05 | 2128 | 194 | 4 | 2.3 | 6.6339 | 16.05 | 5 | 11.1 | 40 | 50 | 4.22805065 | 3.178105751 | 2600 | 3400 | 22.99 | 310 | 4682 | 15.8 | 422.58 | 0.6 | 6 | 44 | 94 | 1.33 | 91.224 | 21 | 0.13 | 33 | 1.37 | 4.5 | 0.132 | 6.356211501 | 24.27 | 15.85873442 | 2 | 1.35 | 2 | 23 | 0.522917182 | 0 | 110 | 0.4 | 151.3 | 13 | 2 | 2 | 0.15 | 12739 | 6.7 | 1567 | 35 | 16 | 15.9 | 1.23013 | 7.145 | 1 | 6.8 | 34 | 10 | 3.15142586 | 0.415039642 | 1700 | 3600 | 0 | 0 | 1146 | 7.4 | 167.92 | 0.24 | 7 | 307 | 1.03 | 92.616 | 31.31 | 0.148 | 128 | 0.23 | 1.2 | 0.146 | 0.783825481 | 1.09 | 7.407208845 | 4 | 3.45 | 2 | 158 | 4.527079516 | 660 | 1.41 | 22.7 | 175 | 4 | 8 | 1.45 | 6511 | -0.445 | 22.75 | 2128 | 4 | 2.3 | 6.6339 | 23.195 | 5 | 17.9 | 40 | 50 | 4.22805065 | 3.593145393 | 2600 | 3400 | 4682 | 23.2 | 590.5 | 0.84 | 44 | 94 | 1.33 | 91.224 | 21 | 0.278 | 33 | 1.6 | 5.7 | 0.278 | 7.140036982 | 25.36 | 23.26594327 | 6 | 4 | 135 | 4.004162334 | 770 | 174 | 162 | 6 | 6 | 1.3 | 19250 | -12.95880062 | 0 | 16.05 | 3695 | 229 | 20 | 18.2 | 7.86403 | 16.05 | 6 | 11.1 | 74 | 7.37947651 | 3.178105751 | -12.95880062 | 5828 | 15.8 | 422.58 | 0.6 | 6 | 51 | 401 | 2.36 | 183.84 | 52.31 | 0.13 | 1.37 | 4.5 | 6.356211501 | 15.85873442
Zr | Al | 3.09446 | 0.49792 | 0.201440558 | 3.5 | 3.825 | 1 | 149.5 | 4.283343026 | 15.979 | 618.8 | 1.4 | 129.85 | 148 | 8.5 | 2 | 6.5 | 1.315 | 4605.5 | -6.058731 | -0.0025 | 19.835 | 1530.735 | 209.5 | 3.5 | 20 | 6.309834 | 19.8375 | 4 | 12.35 | 26.5 | 47.5 | 5.996062035 | 3.399691613 | 1800 | 2500 | -6.145690838 | 25.7185 | 38 | 3737 | 19.9 | 440.65 | 0.69 | 4 | 58.5 | 82.25 | 1.47 | 59.1027693 | 15.855 | 0.589 | 29.5 | 1.515 | 14.4 | 0.5875 | 6.804540556 | 24.78 | 19.93018389 | 4 | 4.2 | 158 | 4.527079516 | 18.828 | 660 | 1.41 | 237 | 175 | 13 | 8 | 1.45 | 6511 | -8.46727487 | -0.445 | 22.75 | 2128 | 4 | 37.7 | 6.6339 | 23.195 | 5 | 17.9 | 40 | 50 | 7.76407342 | 3.593145393 | 2600 | 3400 | -8.545958555 | 28.447 | 76 | 4682 | 23.2 | 590.5 | 0.84 | 8 | 73 | 94 | 1.61 | 91.224 | 21 | 0.9 | 33 | 1.6 | 23.1 | 0.897 | 7.140036982 | 25.36 | 23.26594327 | 3 | 3.45 | 0 | 141 | 4.039606536 | 13.13 | 577.6 | 1.39 | 22.7 | 121 | 4 | 5 | 1.18 | 2700 | -0.445 | 16.92 | 933.47 | 194 | 3 | 2.3 | 5.985768 | 16.48 | 3 | 6.8 | 13 | 45 | 4.22805065 | 3.206237833 | 1000 | 1600 | 22.99 | 76 | 2792 | 16.6 | 290.8 | 0.54 | 0 | 44 | 70.5 | 1.33 | 26.9815386 | 10.71 | 0.278 | 26 | 1.43 | 5.7 | 0.278 | 6.46904413 | 24.2 | 16.59442452 | 1 | 0.75 | 2 | 17 | 0.48747298 | 5.698 | 82.4 | 0.02 | 214.3 | 54 | 9 | 3 | 0.27 | 3811 | 5.83 | 1194.53 | 31 | 1 | 35.4 | 0.648132 | 6.715 | 2 | 11.1 | 27 | 5 | 3.53602277 | 0.38690756 | 1600 | 1800 | 5.457 | 0 | 1890 | 6.6 | 299.7 | 0.3 | 29 | 23.5 | 0.28 | 64.2424614 | 10.29 | 0.622 | 7 | 0.17 | 17.4 | 0.619 | 0.670992852 | 1.16 | 6.671518752 | 4 | 3.45 | 2 | 158 | 4.527079516 | 660 | 1.41 | 22.7 | 175 | 4 | 8 | 1.45 | 6511 | -0.445 | 22.75 | 2128 | 4 | 2.3 | 6.6339 | 23.195 | 5 | 17.9 | 40 | 50 | 4.22805065 | 3.593145393 | 2600 | 3400 | 4682 | 23.2 | 590.5 | 0.84 | 44 | 94 | 1.33 | 91.224 | 21 | 0.278 | 33 | 1.6 | 5.7 | 0.278 | 7.140036982 | 25.36 | 23.26594327 | 3 | 0 | 141 | 4.039606536 | 577.6 | 237 | 121 | 13 | 5 | 1.18 | 2700 | -3.65018713 | 0.44 | 16.92 | 933.47 | 225 | 3 | 37.7 | 5.985768 | 16.48 | 3 | 6.8 | 13 | 7.76407342 | 3.206237833 | -3.74542312 | 2792 | 16.6 | 290.8 | 0.54 | 0 | 73 | 70.5 | 1.61 | 26.9815386 | 10.71 | 0.9 | 1.43 | 23.1 | 6.46904413 | 16.59442452
Zr | Au | 2.73199 | 0.13545 | -0.2015002 | 3.5 | 4.3 | 6 | 150.5 | 4.292291124 | 16.8255 | 775.05 | 1.49 | 169.85 | 155.5 | 7.5 | 1.5 | 4.5 | 1.395 | 12905.5 | -5.825863845 | -0.2075 | 19.74 | 1732.665 | 209.5 | 14.5 | 25.55 | 7.929715 | 19.9475 | 5.5 | 11.85 | 59.5 | 136.37 | 5.116403395 | 3.406793723 | 1800 | 2250 | -5.877825583 | 11.495 | 110 | 3905.5 | 20.05 | 457.465 | 0.845 | 4 | 55 | 86.15 | 1.935 | 144.0952845 | 16.775 | 0.203 | 30 | 1.521 | 9.95 | 0.2035 | 6.792387798 | 25.389 | 20.10650344 | 4 | 5.15 | 158 | 4.527079516 | 20.521 | 890.1 | 1.57 | 317 | 175 | 11 | 8 | 1.45 | 19300 | -8.46727487 | -0.445 | 22.75 | 2128 | 25 | 48.8 | 9.22553 | 23.195 | 6 | 17.9 | 79 | 222.74 | 6.00475614 | 3.593145393 | 2600 | 3400 | -8.545958555 | 22.99 | 220 | 4682 | 23.2 | 590.5 | 0.85 | 8 | 66 | 94 | 2.54 | 196.966569 | 21 | 0.278 | 33 | 1.6 | 14.2 | 0.278 | 7.140036982 | 25.418 | 23.26594327 | 3 | 3.45 | 2 | 143 | 4.057502731 | 13.13 | 660 | 1.41 | 22.7 | 136 | 4 | 1 | 1.34 | 6511 | -0.445 | 16.73 | 1337.33 | 194 | 4 | 2.3 | 6.6339 | 16.7 | 5 | 5.8 | 40 | 50 | 4.22805065 | 3.220442052 | 1000 | 1100 | 22.99 | 220 | 3129 | 16.9 | 324.43 | 0.84 | 0 | 44 | 78.3 | 1.33 | 91.224 | 12.55 | 0.128 | 27 | 1.442 | 5.7 | 0.129 | 6.444738613 | 25.36 | 16.94706362 | 1 | 1.7 | 8 | 15 | 0.469576785 | 7.391 | 230.1 | 0.16 | 294.3 | 39 | 7 | 7 | 0.11 | 12789 | 6.02 | 790.67 | 31 | 21 | 46.5 | 2.59163 | 6.495 | 1 | 12.1 | 39 | 172.74 | 1.77670549 | 0.372703341 | 1600 | 2300 | 0 | 0 | 1553 | 6.3 | 266.07 | 0.01 | 22 | 15.7 | 1.21 | 105.742569 | 8.45 | 0.15 | 6 | 0.158 | 8.5 | 0.149 | 0.695298369 | 0.058 | 6.318879653 | 4 | 3.45 | 2 | 158 | 4.527079516 | 660 | 1.41 | 22.7 | 175 | 4 | 8 | 1.45 | 6511 | -0.445 | 22.75 | 2128 | 4 | 2.3 | 6.6339 | 23.195 | 5 | 17.9 | 40 | 50 | 4.22805065 | 3.593145393 | 2600 | 3400 | 4682 | 23.2 | 590.5 | 0.84 | 44 | 94 | 1.33 | 91.224 | 21 | 0.278 | 33 | 1.6 | 5.7 | 0.278 | 7.140036982 | 25.36 | 23.26594327 | 3 | 10 | 143 | 4.057502731 | 890.1 | 317 | 136 | 11 | 1 | 1.34 | 19300 | -3.18445282 | 0.03 | 16.73 | 1337.33 | 225 | 25 | 48.8 | 9.22553 | 16.7 | 6 | 5.8 | 79 | 6.00475614 | 3.220442052 | -3.20969261 | 3129 | 16.9 | 324.43 | 0.85 | 0 | 66 | 78.3 | 2.54 | 196.966569 | 12.55 | 0.128 | 1.442 | 14.2 | 6.444738613 | 16.94706362
Zr | Ag | 2.72588 | 0.12935 | -0.287622145 | 3 | 3.9 | 6 | 151 | 4.277196295 | 17.31 | 695.5 | 1.385 | 225.85 | 160 | 7.5 | 1.5 | 4.5 | 1.395 | 8500.5 | -5.59362702 | -0.2875 | 19.475 | 1681.465 | 209.5 | 7.5 | 32.6 | 7.105065 | 19.7625 | 5 | 12.445 | 43.5 | 87.85 | 4.140405225 | 3.39481295 | 2000 | 2300 | -5.655676058 | 28.91 | 50 | 3558.5 | 20.1 | 420.565 | 0.995 | 4 | 54.5 | 87 | 1.63 | 99.5461 | 16.15 | 0.2565 | 31.5 | 1.522 | 12.3 | 0.2565 | 6.757994199 | 25.355 | 20.17079561 | 4 | 4.35 | 158 | 4.527079516 | 21.49 | 731 | 1.41 | 429 | 175 | 11 | 8 | 1.45 | 10490 | -8.46727487 | -0.445 | 22.75 | 2128 | 11 | 62.9 | 7.57623 | 23.195 | 5 | 17.9 | 47 | 125.7 | 4.22805065 | 3.593145393 | 2600 | 3400 | -8.545958555 | 34.83 | 100 | 4682 | 23.2 | 590.5 | 1.15 | 8 | 65 | 94 | 1.93 | 107.8682 | 21 | 0.278 | 33 | 1.6 | 18.9 | 0.278 | 7.140036982 | 25.36 | 23.26594327 | 2 | 3.45 | 2 | 144 | 4.027313074 | 13.13 | 660 | 1.36 | 22.7 | 145 | 4 | 1 | 1.34 | 6511 | -0.445 | 16.2 | 1234.93 | 194 | 4 | 2.3 | 6.6339 | 16.33 | 5 | 6.99 | 40 | 50 | 4.0527598 | 3.196480506 | 1400 | 1200 | 22.99 | 100 | 2435 | 17 | 250.63 | 0.84 | 0 | 44 | 80 | 1.33 | 91.224 | 11.3 | 0.235 | 30 | 1.444 | 5.7 | 0.235 | 6.375951415 | 25.35 | 17.07564795 | 2 | 0.9 | 8 | 14 | 0.499766442 | 8.36 | 71 | 0.05 | 406.3 | 30 | 7 | 7 | 0.11 | 3979 | 6.55 | 893.07 | 31 | 7 | 60.6 | 0.94233 | 6.865 | 0 | 10.91 | 7 | 75.7 | 0.17529085 | 0.396664887 | 1200 | 2200 | 11.84 | 0 | 2247 | 6.2 | 339.87 | 0.31 | 21 | 14 | 0.6 | 16.6442 | 9.7 | 0.043 | 3 | 0.156 | 13.2 | 0.043 | 0.764085567 | 0.01 | 6.190295319 | 4 | 3.45 | 2 | 158 | 4.527079516 | 660 | 1.41 | 22.7 | 175 | 4 | 8 | 1.45 | 6511 | -0.445 | 22.75 | 2128 | 4 | 2.3 | 6.6339 | 23.195 | 5 | 17.9 | 40 | 50 | 4.22805065 | 3.593145393 | 2600 | 3400 | 4682 | 23.2 | 590.5 | 0.84 | 44 | 94 | 1.33 | 91.224 | 21 | 0.278 | 33 | 1.6 | 5.7 | 0.278 | 7.140036982 | 25.36 | 23.26594327 | 2 | 10 | 144 | 4.027313074 | 731 | 429 | 145 | 11 | 1 | 1.34 | 10490 | -2.71997917 | -0.13 | 16.2 | 1234.93 | 225 | 11 | 62.9 | 7.57623 | 16.33 | 5 | 6.99 | 47 | 4.0527598 | 3.196480506 | -2.76539356 | 2435 | 17 | 250.63 | 1.15 | 0 | 65 | 80 | 1.93 | 107.8682 | 11.3 | 0.235 | 1.444 | 18.9 | 6.375951415 | 17.07564795
Zr | Nb | 2.52377 | -0.06702 | -0.478006614 | 4.5 | 3.75 | 3 | 150.5 | 4.350534209 | 13.725 | 662 | 1.525 | 38.2 | 169.5 | 4.5 | 1.5 | 7.5 | 1.395 | 7540.5 | -9.2802982 | -0.2225 | 20.465 | 2439 | 211.5 | 4.5 | 4.45 | 6.696375 | 20.6875 | 5 | 16.8 | 40.5 | 73 | 4.56493636 | 3.45302129 | 5700 | 5950 | -9.319640043 | 24.015 | 85 | 4849.5 | 20.65 | 640.3 | 0.74 | 7 | 45.5 | 99 | 1.465 | 92.06519 | 25.5 | 0.2715 | 35.5 | 1.5145 | 6.5 | 0.2715 | 6.882915679 | 24.98 | 20.63403812 | 5 | 4.05 | 158 | 4.527079516 | 14.32 | 664 | 1.64 | 53.7 | 175 | 5 | 8 | 1.45 | 8570 | -8.46727487 | -0.445 | 22.75 | 2750 | 5 | 6.6 | 6.75885 | 23.195 | 5 | 17.9 | 41 | 96 | 4.90182207 | 3.593145393 | 8800 | 8500 | -8.545958555 | 25.04 | 170 | 5017 | 23.2 | 690.1 | 0.84 | 8 | 47 | 104 | 1.6 | 92.90638 | 30 | 0.278 | 38 | 1.6 | 7.3 | 0.278 | 7.140036982 | 25.36 | 23.26594327 | 4 | 3.45 | 2 | 143 | 4.173988903 | 13.13 | 660 | 1.41 | 22.7 | 164 | 4 | 7 | 1.34 | 6511 | -0.445 | 18.18 | 2128 | 194 | 4 | 2.3 | 6.6339 | 18.18 | 5 | 15.7 | 40 | 50 | 4.22805065 | 3.312897187 | 2600 | 3400 | 22.99 | 170 | 4682 | 18.1 | 590.5 | 0.64 | 6 | 44 | 94 | 1.33 | 91.224 | 21 | 0.265 | 33 | 1.429 | 5.7 | 0.265 | 6.625794375 | 24.6 | 18.00213298 | 1 | 0.6 | 2 | 15 | 0.353090613 | 1.19 | 4 | 0.23 | 31 | 11 | 1 | 1 | 0.11 | 2059 | 4.57 | 622 | 35 | 1 | 4.3 | 0.12495 | 5.015 | 0 | 2.2 | 1 | 46 | 0.67377142 | 0.280248206 | 6200 | 5100 | 2.05 | 0 | 335 | 5.1 | 99.6 | 0.2 | 3 | 10 | 0.27 | 1.68238 | 9 | 0.013 | 5 | 0.171 | 1.6 | 0.013 | 0.514242607 | 0.76 | 5.263810289 | 4 | 3.45 | 2 | 158 | 4.527079516 | 660 | 1.41 | 22.7 | 175 | 4 | 8 | 1.45 | 6511 | -0.445 | 22.75 | 2128 | 4 | 2.3 | 6.6339 | 23.195 | 5 | 17.9 | 40 | 50 | 4.22805065 | 3.593145393 | 2600 | 3400 | 4682 | 23.2 | 590.5 | 0.84 | 44 | 94 | 1.33 | 91.224 | 21 | 0.278 | 33 | 1.6 | 5.7 | 0.278 | 7.140036982 | 25.36 | 23.26594327 | 5 | 4 | 143 | 4.173988903 | 664 | 53.7 | 164 | 5 | 7 | 1.34 | 8570 | -10.09332153 | 0 | 18.18 | 2750 | 229 | 5 | 6.6 | 6.75885 | 18.18 | 5 | 15.7 | 41 | 4.90182207 | 3.312897187 | -10.09332153 | 5017 | 18.1 | 690.1 | 0.64 | 6 | 47 | 104 | 1.6 | 92.90638 | 30 | 0.265 | 1.429 | 7.3 | 6.625794375 | 18.00213298
Zr | Ta | 2.74765 | 0.15385 | -0.054726418 | 4.5 | 3.75 | 2.5 | 151.5 | 4.348235755 | 6.565 | 710.5 | 1.52 | 40.1 | 172.5 | 4.5 | 2 | 7.5 | 1.395 | 11580.5 | -10.15933721 | -0.2225 | 20.435 | 2709 | 211.5 | 11.5 | 5.2 | 7.091735 | 20.6575 | 5.5 | 15.5 | 56.5 | 55 | 4.8321471 | 3.451197006 | 3700 | 2850 | -10.19867905 | 11.495 | 100 | 5206.5 | 20.4 | 663.75 | 0.74 | 7.5 | 46 | 138.5 | 1.415 | 136.08594 | 28.785 | 0.209 | 51 | 1.515 | 6 | 0.209 | 6.879267111 | 25.36 | 20.65633641 | 5 | 4.05 | 158 | 4.527079516 | 13.13 | 761 | 1.63 | 57.5 | 175 | 5 | 8 | 1.45 | 16650 | -8.46727487 | -0.445 | 22.75 | 3290 | 19 | 8.1 | 7.54957 | 23.195 | 6 | 17.9 | 73 | 60 | 5.43624355 | 3.593145393 | 4800 | 3400 | -8.545958555 | 22.99 | 200 | 5731 | 23.2 | 737 | 0.84 | 8 | 48 | 183 | 1.5 | 180.94788 | 36.57 | 0.278 | 69 | 1.6 | 6.3 | 0.278 | 7.140036982 | 25.36 | 23.26594327 | 4 | 3.45 | 2 | 145 | 4.169391995 | 13.13 | 660 | 1.41 | 22.7 | 170 | 4 | 7 | 1.34 | 6511 | -0.445 | 18.12 | 2128 | 194 | 4 | 2.3 | 6.6339 | 18.12 | 5 | 13.1 | 40 | 50 | 4.22805065 | 3.309248619 | 2600 | 2300 | 22.99 | 200 | 4682 | 17.6 | 590.5 | 0.64 | 7 | 44 | 94 | 1.33 | 91.224 | 21 | 0.14 | 33 | 1.43 | 5.7 | 0.14 | 6.618497239 | 25.36 | 18.04672956 | 1 | 0.6 | 1 | 13 | 0.357687521 | 0 | 101 | 0.22 | 34.8 | 5 | 1 | 1 | 0.11 | 10139 | 4.63 | 1162 | 35 | 15 | 5.8 | 0.91567 | 5.075 | 1 | 4.8 | 33 | 10 | 1.2081929 | 0.283896774 | 2200 | 1100 | 0 | 0 | 1049 | 5.6 | 146.5 | 0.2 | 4 | 89 | 0.17 | 89.72388 | 15.57 | 0.138 | 36 | 0.17 | 0.6 | 0.138 | 0.521539743 | 0 | 5.21921371 | 4 | 3.45 | 2 | 158 | 4.527079516 | 660 | 1.41 | 22.7 | 175 | 4 | 8 | 1.45 | 6511 | -0.445 | 22.75 | 2128 | 4 | 2.3 | 6.6339 | 23.195 | 5 | 17.9 | 40 | 50 | 4.22805065 | 3.593145393 | 2600 | 3400 | 4682 | 23.2 | 590.5 | 0.84 | 44 | 94 | 1.33 | 91.224 | 21 | 0.278 | 33 | 1.6 | 5.7 | 0.278 | 7.140036982 | 25.36 | 23.26594327 | 5 | 3 | 145 | 4.169391995 | 761 | 57.5 | 170 | 5 | 7 | 1.34 | 16650 | -11.85139954 | 0 | 18.12 | 3290 | 229 | 19 | 8.1 | 7.54957 | 18.12 | 6 | 13.1 | 73 | 5.43624355 | 3.309248619 | -11.85139954 | 5731 | 17.6 | 737 | 0.64 | 7 | 48 | 183 | 1.5 | 180.94788 | 36.57 | 0.14 | 1.43 | 6.3 | 6.618497239 | 18.04672956
Zr | Ti | 2.84263 | 0.24811 | -0.022476498 | 4 | 3.625 | 2 | 150 | 4.291886102 | 13.355 | 659 | 1.465 | 22.3 | 167.5 | 4 | 2 | 8 | 1.385 | 5509 | -8.06427149 | -0.1475 | 19.795 | 2034.5 | 194 | 4 | 2.45 | 6.73101 | 19.9425 | 4.5 | 16.25 | 31 | 35 | 3.6021008 | 3.406472257 | 2100 | 2250 | -8.160592838 | 25.2405 | 55 | 4121 | 20.4 | 507.85 | 0.725 | 8 | 43.5 | 102 | 1.435 | 69.5455 | 17.575 | 0.4005 | 38.5 | 1.524 | 7.15 | 0.401 | 6.799434751 | 25.21 | 20.45113021 | 4 | 3.8 | 158 | 4.527079516 | 13.58 | 660 | 1.52 | 22.7 | 175 | 4 | 8 | 1.45 | 6511 | -8.46727487 | -0.445 | 22.75 | 2128 | 4 | 2.6 | 6.82812 | 23.195 | 5 | 17.9 | 40 | 50 | 4.22805065 | 3.593145393 | 2600 | 3400 | -8.545958555 | 27.491 | 110 | 4682 | 23.2 | 590.5 | 0.84 | 8 | 44 | 110 | 1.54 | 91.224 | 21 | 0.523 | 44 | 1.6 | 8.6 | 0.524 | 7.140036982 | 25.36 | 23.26594327 | 4 | 3.45 | 2 | 142 | 4.056692689 | 13.13 | 658 | 1.41 | 21.9 | 160 | 4 | 8 | 1.32 | 4507 | -0.445 | 16.84 | 1941 | 194 | 4 | 2.3 | 6.6339 | 16.69 | 4 | 14.6 | 22 | 20 | 2.97615095 | 3.219799121 | 1600 | 1100 | 22.99 | 110 | 3560 | 17.6 | 425.2 | 0.61 | 8 | 43 | 94 | 1.33 | 47.867 | 14.15 | 0.278 | 33 | 1.448 | 5.7 | 0.278 | 6.45883252 | 25.06 | 17.63631716 | 0 | 0.35 | 0 | 16 | 0.470386827 | 0.45 | 2 | 0.11 | 0.8 | 15 | 0 | 0 | 0.13 | 2004 | 5.91 | 187 | 0 | 0 | 0.3 | 0.19422 | 6.505 | 1 | 3.3 | 18 | 30 | 1.2518997 | 0.373346272 | 1000 | 2300 | 4.501 | 0 | 1122 | 5.6 | 165.3 | 0.23 | 1 | 16 | 0.21 | 43.357 | 6.85 | 0.245 | 11 | 0.152 | 2.9 | 0.246 | 0.681204462 | 0.3 | 5.62962611 | 4 | 3.45 | 2 | 158 | 4.527079516 | 660 | 1.41 | 22.7 | 175 | 4 | 8 | 1.45 | 6511 | -0.445 | 22.75 | 2128 | 4 | 2.3 | 6.6339 | 23.195 | 5 | 17.9 | 40 | 50 | 4.22805065 | 3.593145393 | 2600 | 3400 | 4682 | 23.2 | 590.5 | 0.84 | 44 | 94 | 1.33 | 91.224 | 21 | 0.278 | 33 | 1.6 | 5.7 | 0.278 | 7.140036982 | 25.36 | 23.26594327 | 4 | 2 | 142 | 4.056692689 | 658 | 21.9 | 160 | 4 | 8 | 1.32 | 4507 | -7.66126811 | 0.15 | 16.84 | 1941 | 194 | 4 | 2.6 | 6.82812 | 16.69 | 4 | 14.6 | 22 | 2.97615095 | 3.219799121 | -7.77522712 | 3560 | 17.6 | 425.2 | 0.61 | 8 | 43 | 110 | 1.54 | 47.867 | 14.15 | 0.523 | 1.448 | 8.6 | 6.45883252 | 17.63631716
Zr | Hf | 2.80183 | 0.20414 | -0.104200726 | 4 | 3.525 | 2 | 158 | 4.494238863 | 14.0275 | 651 | 1.43 | 22.85 | 175 | 4 | 2 | 8 | 1.445 | 9910.5 | -9.120962115 | -0.3875 | 22.31 | 2317 | 194 | 11 | 2.85 | 6.729485 | 22.6975 | 5.5 | 17.05 | 56 | 25 | 4.48036061 | 3.567079749 | 2600 | 3400 | -9.250128945 | 23.155 | 55 | 4779 | 22.8 | 625.785 | 0.835 | 8 | 44.5 | 116.5 | 1.315 | 134.857 | 24.1 | 0.209 | 31.5 | 1.582 | 5.8 | 0.211 | 7.093399368 | 25.545 | 22.76732723 | 4 | 3.6 | 158 | 4.527079516 | 14.925 | 660 | 1.45 | 23 | 175 | 4 | 8 | 1.45 | 13310 | -8.46727487 | -0.445 | 22.75 | 2506 | 18 | 3.4 | 6.82507 | 23.195 | 6 | 17.9 | 72 | 50 | 4.73267057 | 3.593145393 | 2600 | 3400 | -8.545958555 | 23.32 | 110 | 4876 | 23.2 | 661.07 | 0.84 | 8 | 45 | 139 | 1.33 | 178.49 | 27.2 | 0.278 | 33 | 1.6 | 5.9 | 0.278 | 7.140036982 | 25.73 | 23.26594327 | 4 | 3.45 | 2 | 158 | 4.461398209 | 13.13 | 642 | 1.41 | 22.7 | 175 | 4 | 8 | 1.44 | 6511 | -0.445 | 21.87 | 2128 | 194 | 4 | 2.3 | 6.6339 | 22.2 | 5 | 16.2 | 40 | 0 | 4.22805065 | 3.541014105 | 2600 | 3400 | 22.99 | 110 | 4682 | 22.4 | 590.5 | 0.83 | 8 | 44 | 94 | 1.3 | 91.224 | 21 | 0.14 | 30 | 1.564 | 5.7 | 0.144 | 7.046761754 | 25.36 | 22.26871119 | 0 | 0.15 | 0 | 0 | 0.065681307 | 1.795 | 18 | 0.04 | 0.3 | 0 | 0 | 0 | 0.01 | 6799 | 0.88 | 378 | 0 | 14 | 1.1 | 0.19117 | 0.995 | 1 | 1.7 | 32 | 50 | 0.50461992 | 0.052131288 | 0 | 0 | 0.33 | 0 | 194 | 0.8 | 70.57 | 0.01 | 1 | 45 | 0.03 | 87.266 | 6.2 | 0.138 | 3 | 0.036 | 0.2 | 0.134 | 0.093275228 | 0.37 | 0.997232075 | 4 | 3.45 | 2 | 158 | 4.527079516 | 660 | 1.41 | 22.7 | 175 | 4 | 8 | 1.45 | 6511 | -0.445 | 22.75 | 2128 | 4 | 2.3 | 6.6339 | 23.195 | 5 | 17.9 | 40 | 50 | 4.22805065 | 3.593145393 | 2600 | 3400 | 4682 | 23.2 | 590.5 | 0.84 | 44 | 94 | 1.33 | 91.224 | 21 | 0.278 | 33 | 1.6 | 5.7 | 0.278 | 7.140036982 | 25.36 | 23.26594327 | 4 | 2 | 158 | 4.461398209 | 642 | 23 | 175 | 4 | 8 | 1.44 | 13310 | -9.77464936 | -0.33 | 21.87 | 2506 | 194 | 18 | 3.4 | 6.82507 | 22.2 | 6 | 16.2 | 72 | 4.73267057 | 3.541014105 | -9.954299335 | 4876 | 22.4 | 661.07 | 0.83 | 8 | 45 | 139 | 1.3 | 178.49 | 27.2 | 0.14 | 1.564 | 5.9 | 7.046761754 | 22.26871119
Zr | Sn | 2.84457 | 0.24804 | -0.045930985 | 4 | 3.8 | 6 | 156.5 | 4.816669326 | 13.881 | 684.3 | 1.325 | 44.65 | 157 | 9 | 2 | 6 | 1.43 | 6910.5 | -6.181100155 | -4.25 | 23.99 | 1316.54 | 167.5 | 9 | 5.5 | 6.98891 | 28.24 | 5 | 12.48 | 45 | 85.5 | 6.639298965 | 3.822992978 | 2100 | 3000 | -6.253502823 | 26.746 | 29 | 3778.5 | 25.1 | 440.435 | 0.775 | 4 | 62 | 72 | 1.645 | 104.967 | 14.075 | 0.253 | 25.5 | 1.61 | 13.85 | 0.2525 | 7.265313216 | 26.175 | 25.11636427 | 4 | 4.15 | 158 | 5.106259136 | 14.632 | 708.6 | 1.41 | 66.6 | 175 | 14 | 8 | 1.45 | 7310 | -8.46727487 | -0.445 | 25.23 | 2128 | 14 | 8.7 | 7.34392 | 33.285 | 5 | 17.9 | 50 | 121 | 9.05054728 | 4.052840562 | 2600 | 3400 | -8.545958555 | 30.502 | 58 | 4682 | 27 | 590.5 | 0.84 | 8 | 80 | 94 | 1.96 | 118.71 | 21 | 0.278 | 33 | 1.62 | 22 | 0.278 | 7.39058945 | 26.99 | 26.96678526 | 4 | 3.45 | 2 | 155 | 4.527079516 | 13.13 | 660 | 1.24 | 22.7 | 139 | 4 | 4 | 1.41 | 6511 | -0.445 | 22.75 | 505.08 | 141 | 4 | 2.3 | 6.6339 | 23.195 | 5 | 7.06 | 40 | 50 | 4.22805065 | 3.593145393 | 1600 | 2600 | 22.99 | 58 | 2875 | 23.2 | 290.37 | 0.71 | 0 | 44 | 50 | 1.33 | 91.224 | 7.15 | 0.228 | 18 | 1.6 | 5.7 | 0.227 | 7.140036982 | 25.36 | 23.26594327 | 0 | 0.7 | 8 | 3 | 0.57917962 | 1.502 | 48.6 | 0.17 | 43.9 | 36 | 10 | 4 | 0.04 | 799 | 2.48 | 1622.92 | 53 | 10 | 6.4 | 0.71002 | 10.09 | 0 | 10.84 | 10 | 71 | 4.82249663 | 0.459695169 | 1000 | 800 | 7.512 | 0 | 1807 | 3.8 | 300.13 | 0.13 | 36 | 44 | 0.63 | 27.486 | 13.85 | 0.05 | 15 | 0.02 | 16.3 | 0.051 | 0.250552468 | 1.63 | 3.700841993 | 4 | 3.45 | 2 | 158 | 4.527079516 | 660 | 1.41 | 22.7 | 175 | 4 | 8 | 1.45 | 6511 | -0.445 | 22.75 | 2128 | 4 | 2.3 | 6.6339 | 23.195 | 5 | 17.9 | 40 | 50 | 4.22805065 | 3.593145393 | 2600 | 3400 | 4682 | 23.2 | 590.5 | 0.84 | 44 | 94 | 1.33 | 91.224 | 21 | 0.278 | 33 | 1.6 | 5.7 | 0.278 | 7.140036982 | 25.36 | 23.26594327 | 4 | 10 | 155 | 5.106259136 | 708.6 | 66.6 | 139 | 14 | 4 | 1.41 | 7310 | -3.89492544 | -8.055 | 25.23 | 505.08 | 141 | 14 | 8.7 | 7.34392 | 33.285 | 5 | 7.06 | 50 | 9.05054728 | 4.052840562 | -3.96104709 | 2875 | 27 | 290.37 | 0.71 | 0 | 80 | 50 | 1.96 | 118.71 | 7.15 | 0.228 | 1.62 | 22 | 7.39058945 | 26.96678526