## Sheet1
Material compositions 1 | Material compositions 2 | E_regression | E_regression_shift | Hop activation barrier | valence_composition_average | phi_composition_average | NdValence_composition_average | MiracleRadius_composition_average | GSestFCClatcnt_composition_average | SecondIonizationEnergy_composition_average | IonizationEnergy_composition_average | n_ws^third_composition_average | ThermalConductivity_composition_average | CovalentRadius_composition_average | Column_composition_average | NsValence_composition_average | NUnfilled_composition_average | CovalentRadii_composition_average | Density_composition_average | BCCenergy_pa_composition_average | BCCvolume_padiff_composition_average | BCCvolume_pa_composition_average | MeltingT_composition_average | SpaceGroupNumber_composition_average | NValance_composition_average | ElectricalConductivity_composition_average | FirstIonizationEnergy_composition_average | GSvolume_pa_composition_average | Row_composition_average | Polarizability_composition_average | AtomicNumber_composition_average | ElectronAffinity_composition_average | BCCfermi_composition_average | GSestBCClatcnt_composition_average | HHIr_composition_average | HHIp_composition_average | GSenergy_pa_composition_average | ThirdIonizationEnergy_composition_average | BulkModulus_composition_average | BoilingT_composition_average | ICSDVolume_composition_average | HeatVaporization_composition_average | IonicRadii_composition_average | NdUnfilled_composition_average | MendeleevNumber_composition_average | ElasticModulus_composition_average | Electronegativity_composition_average | AtomicWeight_composition_average | HeatFusion_composition_average | SpecificHeatCapacity_composition_average | ShearModulus_composition_average | AtomicRadii_composition_average | ThermalExpansionCoefficient_composition_average | HeatCapacityMass_composition_average | BCCefflatcnt_composition_average | HeatCapacityMolar_composition_average | AtomicVolume_composition_average | valence_max_value | phi_max_value | MiracleRadius_max_value | GSestFCClatcnt_max_value | SecondIonizationEnergy_max_value | IonizationEnergy_max_value | n_ws^third_max_value | ThermalConductivity_max_value | CovalentRadius_max_value | Column_max_value | NUnfilled_max_value | CovalentRadii_max_value | Density_max_value | BCCenergy_pa_max_value | BCCvolume_padiff_max_value | BCCvolume_pa_max_value | MeltingT_max_value | NValance_max_value | ElectricalConductivity_max_value | FirstIonizationEnergy_max_value | GSvolume_pa_max_value | Row_max_value | Polarizability_max_value | AtomicNumber_max_value | ElectronAffinity_max_value | BCCfermi_max_value | GSestBCClatcnt_max_value | HHIr_max_value | HHIp_max_value | GSenergy_pa_max_value | ThirdIonizationEnergy_max_value | BulkModulus_max_value | BoilingT_max_value | ICSDVolume_max_value | HeatVaporization_max_value | IonicRadii_max_value | NdUnfilled_max_value | MendeleevNumber_max_value | ElasticModulus_max_value | Electronegativity_max_value | AtomicWeight_max_value | HeatFusion_max_value | SpecificHeatCapacity_max_value | ShearModulus_max_value | AtomicRadii_max_value | ThermalExpansionCoefficient_max_value | HeatCapacityMass_max_value | BCCefflatcnt_max_value | HeatCapacityMolar_max_value | AtomicVolume_max_value | valence_min_value | phi_min_value | NdValence_min_value | MiracleRadius_min_value | GSestFCClatcnt_min_value | SecondIonizationEnergy_min_value | IonizationEnergy_min_value | n_ws^third_min_value | ThermalConductivity_min_value | CovalentRadius_min_value | Column_min_value | NUnfilled_min_value | CovalentRadii_min_value | Density_min_value | BCCvolume_padiff_min_value | BCCvolume_pa_min_value | MeltingT_min_value | SpaceGroupNumber_min_value | NValance_min_value | ElectricalConductivity_min_value | FirstIonizationEnergy_min_value | GSvolume_pa_min_value | Row_min_value | Polarizability_min_value | AtomicNumber_min_value | ElectronAffinity_min_value | BCCfermi_min_value | GSestBCClatcnt_min_value | HHIr_min_value | HHIp_min_value | ThirdIonizationEnergy_min_value | BulkModulus_min_value | BoilingT_min_value | ICSDVolume_min_value | HeatVaporization_min_value | IonicRadii_min_value | NdUnfilled_min_value | MendeleevNumber_min_value | ElasticModulus_min_value | Electronegativity_min_value | AtomicWeight_min_value | HeatFusion_min_value | SpecificHeatCapacity_min_value | ShearModulus_min_value | AtomicRadii_min_value | ThermalExpansionCoefficient_min_value | HeatCapacityMass_min_value | BCCefflatcnt_min_value | HeatCapacityMolar_min_value | AtomicVolume_min_value | valence_difference | phi_difference | NdValence_difference | MiracleRadius_difference | GSestFCClatcnt_difference | SecondIonizationEnergy_difference | IonizationEnergy_difference | n_ws^third_difference | ThermalConductivity_difference | CovalentRadius_difference | Column_difference | NUnfilled_difference | CovalentRadii_difference | Density_difference | BCCvolume_pa_difference | MeltingT_difference | SpaceGroupNumber_difference | NValance_difference | ElectricalConductivity_difference | FirstIonizationEnergy_difference | GSvolume_pa_difference | Row_difference | Polarizability_difference | AtomicNumber_difference | ElectronAffinity_difference | BCCfermi_difference | GSestBCClatcnt_difference | HHIr_difference | HHIp_difference | ThirdIonizationEnergy_difference | BulkModulus_difference | BoilingT_difference | ICSDVolume_difference | HeatVaporization_difference | IonicRadii_difference | MendeleevNumber_difference | ElasticModulus_difference | Electronegativity_difference | AtomicWeight_difference | HeatFusion_difference | SpecificHeatCapacity_difference | ShearModulus_difference | AtomicRadii_difference | ThermalExpansionCoefficient_difference | HeatCapacityMass_difference | BCCefflatcnt_difference | HeatCapacityMolar_difference | AtomicVolume_difference | Site1_valence | Site1_phi | Site1_NdValence | Site1_MiracleRadius | Site1_GSestFCClatcnt | Site1_IonizationEnergy | Site1_n_ws^third | Site1_ThermalConductivity | Site1_CovalentRadius | Site1_Column | Site1_NUnfilled | Site1_CovalentRadii | Site1_Density | Site1_BCCvolume_padiff | Site1_BCCvolume_pa | Site1_MeltingT | Site1_NValance | Site1_ElectricalConductivity | Site1_FirstIonizationEnergy | Site1_GSvolume_pa | Site1_Row | Site1_Polarizability | Site1_AtomicNumber | Site1_ElectronAffinity | Site1_BCCfermi | Site1_GSestBCClatcnt | Site1_HHIr | Site1_HHIp | Site1_BoilingT | Site1_ICSDVolume | Site1_HeatVaporization | Site1_IonicRadii | Site1_MendeleevNumber | Site1_ElasticModulus | Site1_Electronegativity | Site1_AtomicWeight | Site1_HeatFusion | Site1_SpecificHeatCapacity | Site1_ShearModulus | Site1_AtomicRadii | Site1_ThermalExpansionCoefficient | Site1_HeatCapacityMass | Site1_BCCefflatcnt | Site1_HeatCapacityMolar | Site1_AtomicVolume | Site2_valence | Site2_NdValence | Site2_MiracleRadius | Site2_GSestFCClatcnt | Site2_IonizationEnergy | Site2_ThermalConductivity | Site2_CovalentRadius | Site2_Column | Site2_NUnfilled | Site2_CovalentRadii | Site2_Density | Site2_BCCenergy_pa | Site2_BCCvolume_padiff | Site2_BCCvolume_pa | Site2_MeltingT | Site2_SpaceGroupNumber | Site2_NValance | Site2_ElectricalConductivity | Site2_FirstIonizationEnergy | Site2_GSvolume_pa | Site2_Row | Site2_Polarizability | Site2_AtomicNumber | Site2_BCCfermi | Site2_GSestBCClatcnt | Site2_GSenergy_pa | Site2_BoilingT | Site2_ICSDVolume | Site2_HeatVaporization | Site2_IonicRadii | Site2_NdUnfilled | Site2_MendeleevNumber | Site2_ElasticModulus | Site2_Electronegativity | Site2_AtomicWeight | Site2_HeatFusion | Site2_SpecificHeatCapacity | Site2_AtomicRadii | Site2_ThermalExpansionCoefficient | Site2_BCCefflatcnt | Site2_AtomicVolume
Ag | Ag | 1.8245 | 0 | -0.36558999 | 2 | 4.35 | 10 | 144 | 4.027313074 | 21.49 | 731 | 1.36 | 429 | 145 | 11 | 1 | 1 | 1.34 | 10490 | -2.71997917 | -0.13 | 16.2 | 1234.93 | 225 | 11 | 62.9 | 7.57623 | 16.33 | 5 | 6.99 | 47 | 125.7 | 4.0527598 | 3.196480506 | 1400 | 1200 | -2.76539356 | 34.83 | 100 | 2435 | 17 | 250.63 | 1.15 | 0 | 65 | 80 | 1.93 | 107.8682 | 11.3 | 0.235 | 30 | 1.444 | 18.9 | 0.235 | 6.375951415 | 25.35 | 17.07564795 | 2 | 4.35 | 144 | 4.027313074 | 21.49 | 731 | 1.36 | 429 | 145 | 11 | 1 | 1.34 | 10490 | -2.71997917 | -0.13 | 16.2 | 1234.93 | 11 | 62.9 | 7.57623 | 16.33 | 5 | 6.99 | 47 | 125.7 | 4.0527598 | 3.196480506 | 1400 | 1200 | -2.76539356 | 34.83 | 100 | 2435 | 17 | 250.63 | 1.15 | 0 | 65 | 80 | 1.93 | 107.8682 | 11.3 | 0.235 | 30 | 1.444 | 18.9 | 0.235 | 6.375951415 | 25.35 | 17.07564795 | 2 | 4.35 | 10 | 144 | 4.027313074 | 21.49 | 731 | 1.36 | 429 | 145 | 11 | 1 | 1.34 | 10490 | -0.13 | 16.2 | 1234.93 | 225 | 11 | 62.9 | 7.57623 | 16.33 | 5 | 6.99 | 47 | 125.7 | 4.0527598 | 3.196480506 | 1400 | 1200 | 34.83 | 100 | 2435 | 17 | 250.63 | 1.15 | 0 | 65 | 80 | 1.93 | 107.8682 | 11.3 | 0.235 | 30 | 1.444 | 18.9 | 0.235 | 6.375951415 | 25.35 | 17.07564795 | 0 | 0 | 0 | 0 | 0 | 0 | 0 | 0 | 0 | 0 | 0 | 0 | 0 | 0 | 0 | 0 | 0 | 0 | 0 | 0 | 0 | 0 | 0 | 0 | 0 | 0 | 0 | 0 | 0 | 0 | 0 | 0 | 0 | 0 | 0 | 0 | 0 | 0 | 0 | 0 | 0 | 0 | 0 | 0 | 0 | 0 | 0 | 0 | 2 | 4.35 | 10 | 144 | 4.027313074 | 731 | 1.36 | 429 | 145 | 11 | 1 | 1.34 | 10490 | -0.13 | 16.2 | 1234.93 | 11 | 62.9 | 7.57623 | 16.33 | 5 | 6.99 | 47 | 125.7 | 4.0527598 | 3.196480506 | 1400 | 1200 | 2435 | 17 | 250.63 | 1.15 | 65 | 80 | 1.93 | 107.8682 | 11.3 | 0.235 | 30 | 1.444 | 18.9 | 0.235 | 6.375951415 | 25.35 | 17.07564795 | 2 | 10 | 144 | 4.027313074 | 731 | 429 | 145 | 11 | 1 | 1.34 | 10490 | -2.71997917 | -0.13 | 16.2 | 1234.93 | 225 | 11 | 62.9 | 7.57623 | 16.33 | 5 | 6.99 | 47 | 4.0527598 | 3.196480506 | -2.76539356 | 2435 | 17 | 250.63 | 1.15 | 0 | 65 | 80 | 1.93 | 107.8682 | 11.3 | 0.235 | 1.444 | 18.9 | 6.375951415 | 17.07564795
Ag | Co | 1.734358324 | -0.090141676 | -0.675262514 | 2.5 | 4.725 | 8.5 | 134.5 | 3.737484769 | 19.275 | 744.5 | 1.555 | 264.5 | 135.5 | 10 | 1.5 | 2 | 1.25 | 9695 | -4.85003287 | 0.0325 | 13.32 | 1501.465 | 209.5 | 10 | 40.4 | 7.72862 | 13.2875 | 4.5 | 7.245 | 37 | 97.85 | 5.09658727 | 2.966443627 | 2050 | 2150 | -4.922891353 | 34.165 | 140 | 2817.5 | 14.05 | 311.965 | 0.9 | 1.5 | 61.5 | 144 | 1.905 | 83.4006975 | 13.75 | 0.328 | 52.5 | 1.3485 | 15.95 | 0.328 | 5.941634749 | 25.08 | 14.03575432 | 3 | 5.1 | 144 | 4.027313074 | 21.49 | 758 | 1.75 | 429 | 145 | 11 | 3 | 1.34 | 10490 | -2.71997917 | -0.13 | 16.2 | 1768 | 11 | 62.9 | 7.88101 | 16.33 | 5 | 7.5 | 47 | 125.7 | 6.14041474 | 3.196480506 | 2700 | 3100 | -2.76539356 | 34.83 | 180 | 3200 | 17 | 373.3 | 1.15 | 3 | 65 | 208 | 1.93 | 107.8682 | 16.2 | 0.421 | 75 | 1.444 | 18.9 | 0.421 | 6.375951415 | 25.35 | 17.07564795 | 2 | 4.35 | 7 | 125 | 3.447656463 | 17.06 | 731 | 1.36 | 100 | 126 | 9 | 1 | 1.16 | 8900 | -0.13 | 10.44 | 1234.93 | 194 | 9 | 17.9 | 7.57623 | 10.245 | 4 | 6.99 | 27 | 70 | 4.0527598 | 2.736406748 | 1400 | 1200 | 33.5 | 100 | 2435 | 11.1 | 250.63 | 0.65 | 3 | 58 | 80 | 1.88 | 58.933195 | 11.3 | 0.235 | 30 | 1.253 | 13 | 0.235 | 5.507318082 | 24.81 | 10.99586068 | 1 | 0.75 | 3 | 19 | 0.579656611 | 4.43 | 27 | 0.39 | 329 | 19 | 2 | 2 | 0.18 | 1590 | 5.76 | 533.07 | 31 | 2 | 45 | 0.30478 | 6.085 | 1 | 0.51 | 20 | 55.7 | 2.08765494 | 0.460073758 | 1300 | 1900 | 1.33 | 80 | 765 | 5.9 | 122.67 | 0.5 | 7 | 128 | 0.05 | 48.935005 | 4.9 | 0.186 | 45 | 0.191 | 5.9 | 0.186 | 0.868633333 | 0.54 | 6.079787267 | 2 | 4.35 | 10 | 144 | 4.027313074 | 731 | 1.36 | 429 | 145 | 11 | 1 | 1.34 | 10490 | -0.13 | 16.2 | 1234.93 | 11 | 62.9 | 7.57623 | 16.33 | 5 | 6.99 | 47 | 125.7 | 4.0527598 | 3.196480506 | 1400 | 1200 | 2435 | 17 | 250.63 | 1.15 | 65 | 80 | 1.93 | 107.8682 | 11.3 | 0.235 | 30 | 1.444 | 18.9 | 0.235 | 6.375951415 | 25.35 | 17.07564795 | 3 | 7 | 125 | 3.447656463 | 758 | 100 | 126 | 9 | 3 | 1.16 | 8900 | -6.98008657 | 0.195 | 10.44 | 1768 | 194 | 9 | 17.9 | 7.88101 | 10.245 | 4 | 7.5 | 27 | 6.14041474 | 2.736406748 | -7.080389145 | 3200 | 11.1 | 373.3 | 0.65 | 3 | 58 | 208 | 1.88 | 58.933195 | 16.2 | 0.421 | 1.253 | 13 | 5.507318082 | 10.99586068
Ag | Cr | 2.083638544 | 0.259138544 | -0.047690072 | 4 | 4.5 | 7.5 | 137 | 3.788935869 | 18.995 | 691.9 | 1.545 | 261.35 | 142 | 8.5 | 1 | 3.5 | 1.26 | 8815 | -6.112393375 | -0.075 | 13.685 | 1707.465 | 227 | 8.5 | 35.4 | 7.17137 | 13.76 | 4.5 | 9.295 | 35.5 | 94.85 | 6.014901235 | 3.007280393 | 2750 | 2150 | -6.13555505 | 32.895 | 130 | 2689.5 | 14.5 | 295.065 | 0.885 | 2.5 | 57 | 169.5 | 1.795 | 79.93215 | 16.15 | 0.342 | 72.5 | 1.3465 | 11.9 | 0.342 | 6.004376058 | 24.35 | 14.58429271 | 6 | 4.65 | 144 | 4.027313074 | 21.49 | 731 | 1.73 | 429 | 145 | 11 | 6 | 1.34 | 10490 | -2.71997917 | -0.13 | 16.2 | 2180 | 11 | 62.9 | 7.57623 | 16.33 | 5 | 11.6 | 47 | 125.7 | 7.97704267 | 3.196480506 | 4100 | 3100 | -2.76539356 | 34.83 | 160 | 2944 | 17 | 339.5 | 1.15 | 5 | 65 | 259 | 1.93 | 107.8682 | 21 | 0.449 | 115 | 1.444 | 18.9 | 0.449 | 6.375951415 | 25.35 | 17.07564795 | 2 | 4.35 | 5 | 130 | 3.550558664 | 16.5 | 652.8 | 1.36 | 93.7 | 139 | 6 | 1 | 1.18 | 7140 | -0.13 | 11.17 | 1234.93 | 225 | 6 | 7.9 | 6.76651 | 11.19 | 4 | 6.99 | 24 | 64 | 4.0527598 | 2.818080279 | 1400 | 1200 | 30.96 | 100 | 2435 | 12 | 250.63 | 0.62 | 5 | 49 | 80 | 1.66 | 51.9961 | 11.3 | 0.235 | 30 | 1.249 | 4.9 | 0.235 | 5.6328007 | 23.35 | 12.09293747 | 4 | 0.3 | 5 | 14 | 0.47675441 | 4.99 | 78.2 | 0.37 | 335.3 | 6 | 5 | 5 | 0.16 | 3350 | 5.03 | 945.07 | 4 | 5 | 55 | 0.80972 | 5.14 | 1 | 4.61 | 23 | 61.7 | 3.92428287 | 0.378400227 | 2700 | 1900 | 3.87 | 60 | 509 | 5 | 88.87 | 0.53 | 16 | 179 | 0.27 | 55.8721 | 9.7 | 0.214 | 85 | 0.195 | 14 | 0.214 | 0.743150715 | 2 | 4.982710476 | 2 | 4.35 | 10 | 144 | 4.027313074 | 731 | 1.36 | 429 | 145 | 11 | 1 | 1.34 | 10490 | -0.13 | 16.2 | 1234.93 | 11 | 62.9 | 7.57623 | 16.33 | 5 | 6.99 | 47 | 125.7 | 4.0527598 | 3.196480506 | 1400 | 1200 | 2435 | 17 | 250.63 | 1.15 | 65 | 80 | 1.93 | 107.8682 | 11.3 | 0.235 | 30 | 1.444 | 18.9 | 0.235 | 6.375951415 | 25.35 | 17.07564795 | 6 | 5 | 130 | 3.550558664 | 652.8 | 93.7 | 139 | 6 | 6 | 1.18 | 7140 | -9.50480758 | -0.02 | 11.17 | 2180 | 229 | 6 | 7.9 | 6.76651 | 11.19 | 4 | 11.6 | 24 | 7.97704267 | 2.818080279 | -9.50571654 | 2944 | 12 | 339.5 | 0.62 | 5 | 49 | 259 | 1.66 | 51.9961 | 21 | 0.449 | 1.249 | 4.9 | 5.6328007 | 12.09293747
Ag | Cu | 1.802299595 | -0.022200405 | -0.42845901 | 2 | 4.4 | 10 | 135 | 3.782567099 | 20.891 | 738.2 | 1.415 | 415 | 138.5 | 11 | 1 | 1 | 1.255 | 9705 | -3.181433225 | -0.06 | 13.64 | 1296.35 | 225 | 11 | 61.8 | 7.651305 | 13.7 | 4.5 | 6.57 | 38 | 122 | 4.21574975 | 3.002225497 | 1450 | 1400 | -3.22302419 | 35.83 | 120 | 2817.5 | 14.4 | 275.565 | 0.94 | 0 | 64.5 | 102 | 1.915 | 85.7071 | 12.45 | 0.31 | 39 | 1.361 | 17.7 | 0.31 | 5.99679146 | 24.895 | 14.45279494 | 2 | 4.45 | 144 | 4.027313074 | 21.49 | 745.4 | 1.47 | 429 | 145 | 11 | 1 | 1.34 | 10490 | -2.71997917 | -0.13 | 16.2 | 1357.77 | 11 | 62.9 | 7.72638 | 16.33 | 5 | 6.99 | 47 | 125.7 | 4.3787397 | 3.196480506 | 1500 | 1600 | -2.76539356 | 36.83 | 140 | 3200 | 17 | 300.5 | 1.15 | 0 | 65 | 124 | 1.93 | 107.8682 | 13.6 | 0.385 | 48 | 1.444 | 18.9 | 0.385 | 6.375951415 | 25.35 | 17.07564795 | 2 | 4.35 | 10 | 126 | 3.537821124 | 20.292 | 731 | 1.36 | 401 | 132 | 11 | 1 | 1.17 | 8920 | -0.13 | 11.08 | 1234.93 | 225 | 11 | 60.7 | 7.57623 | 11.07 | 4 | 6.15 | 29 | 118.3 | 4.0527598 | 2.807970487 | 1400 | 1200 | 34.83 | 100 | 2435 | 11.8 | 250.63 | 0.73 | 0 | 64 | 80 | 1.9 | 63.546 | 11.3 | 0.235 | 30 | 1.278 | 16.5 | 0.235 | 5.617631504 | 24.44 | 11.82994193 | 0 | 0.1 | 0 | 18 | 0.48949195 | 1.198 | 14.4 | 0.11 | 28 | 13 | 0 | 0 | 0.17 | 1570 | 5.12 | 122.84 | 0 | 0 | 2.2 | 0.15015 | 5.26 | 1 | 0.84 | 18 | 7.4 | 0.3259799 | 0.388510019 | 100 | 400 | 2 | 40 | 765 | 5.2 | 49.87 | 0.42 | 1 | 44 | 0.03 | 44.3222 | 2.3 | 0.15 | 18 | 0.166 | 2.4 | 0.15 | 0.758319911 | 0.91 | 5.245706018 | 2 | 4.35 | 10 | 144 | 4.027313074 | 731 | 1.36 | 429 | 145 | 11 | 1 | 1.34 | 10490 | -0.13 | 16.2 | 1234.93 | 11 | 62.9 | 7.57623 | 16.33 | 5 | 6.99 | 47 | 125.7 | 4.0527598 | 3.196480506 | 1400 | 1200 | 2435 | 17 | 250.63 | 1.15 | 65 | 80 | 1.93 | 107.8682 | 11.3 | 0.235 | 30 | 1.444 | 18.9 | 0.235 | 6.375951415 | 25.35 | 17.07564795 | 2 | 10 | 126 | 3.537821124 | 745.4 | 401 | 132 | 11 | 1 | 1.17 | 8920 | -3.64288728 | 0.01 | 11.08 | 1357.77 | 225 | 11 | 60.7 | 7.72638 | 11.07 | 4 | 6.15 | 29 | 4.3787397 | 2.807970487 | -3.68065482 | 3200 | 11.8 | 300.5 | 0.73 | 0 | 64 | 124 | 1.9 | 63.546 | 13.6 | 0.385 | 1.278 | 16.5 | 5.617631504 | 11.82994193
Ag | Fe | 2.142172341 | 0.317672341 | 0.081529493 | 4 | 4.64 | 8 | 134.5 | 3.764268568 | 18.835 | 745.15 | 1.565 | 254.6 | 138.5 | 9.5 | 1.5 | 2.5 | 1.255 | 9182 | -5.502731765 | -0.065 | 13.465 | 1522.965 | 227 | 9.5 | 37.05 | 7.739315 | 13.53 | 4.5 | 7.695 | 36.5 | 74.85 | 5.252126615 | 2.987701943 | 1400 | 1800 | -5.52543896 | 32.7405 | 135 | 2784.5 | 14.35 | 300.065 | 0.85 | 2 | 60 | 145.5 | 1.88 | 81.8566 | 12.555 | 0.342 | 56 | 1.3425 | 15.35 | 0.342 | 5.966899087 | 25.225 | 14.42650646 | 6 | 4.93 | 144 | 4.027313074 | 21.49 | 759.3 | 1.77 | 429 | 145 | 11 | 4 | 1.34 | 10490 | -2.71997917 | -0.13 | 16.2 | 1811 | 11 | 62.9 | 7.9024 | 16.33 | 5 | 8.4 | 47 | 125.7 | 6.45149343 | 3.196480506 | 1400 | 2400 | -2.76539356 | 34.83 | 170 | 3134 | 17 | 349.5 | 1.15 | 4 | 65 | 211 | 1.93 | 107.8682 | 13.81 | 0.449 | 82 | 1.444 | 18.9 | 0.449 | 6.375951415 | 25.35 | 17.07564795 | 2 | 4.35 | 6 | 125 | 3.501224062 | 16.18 | 731 | 1.36 | 80.2 | 132 | 8 | 1 | 1.17 | 7874 | -0.13 | 10.73 | 1234.93 | 225 | 8 | 11.2 | 7.57623 | 10.73 | 4 | 6.99 | 26 | 24 | 4.0527598 | 2.778923379 | 1400 | 1200 | 30.651 | 100 | 2435 | 11.7 | 250.63 | 0.55 | 4 | 55 | 80 | 1.83 | 55.845 | 11.3 | 0.235 | 30 | 1.241 | 11.8 | 0.235 | 5.557846759 | 25.1 | 11.77736497 | 4 | 0.58 | 4 | 19 | 0.526089012 | 5.31 | 28.3 | 0.41 | 348.8 | 13 | 3 | 3 | 0.17 | 2616 | 5.47 | 576.07 | 4 | 3 | 51.7 | 0.32617 | 5.6 | 1 | 1.41 | 21 | 101.7 | 2.39873363 | 0.417557127 | 0 | 1200 | 4.179 | 70 | 699 | 5.3 | 98.87 | 0.6 | 10 | 131 | 0.1 | 52.0232 | 2.51 | 0.214 | 52 | 0.203 | 7.1 | 0.214 | 0.818104656 | 0.25 | 5.29828298 | 2 | 4.35 | 10 | 144 | 4.027313074 | 731 | 1.36 | 429 | 145 | 11 | 1 | 1.34 | 10490 | -0.13 | 16.2 | 1234.93 | 11 | 62.9 | 7.57623 | 16.33 | 5 | 6.99 | 47 | 125.7 | 4.0527598 | 3.196480506 | 1400 | 1200 | 2435 | 17 | 250.63 | 1.15 | 65 | 80 | 1.93 | 107.8682 | 11.3 | 0.235 | 30 | 1.444 | 18.9 | 0.235 | 6.375951415 | 25.35 | 17.07564795 | 6 | 6 | 125 | 3.501224062 | 759.3 | 80.2 | 132 | 8 | 4 | 1.17 | 7874 | -8.28548436 | 0 | 10.73 | 1811 | 229 | 8 | 11.2 | 7.9024 | 10.73 | 4 | 8.4 | 26 | 6.45149343 | 2.778923379 | -8.28548436 | 3134 | 11.7 | 349.5 | 0.55 | 4 | 55 | 211 | 1.83 | 55.845 | 13.81 | 0.449 | 1.241 | 11.8 | 5.557846759 | 11.77736497
Ag | Mn | 2.026685741 | 0.202185741 | -0.09073272 | 4.5 | 4.4 | 7.5 | 138 | 3.750984658 | 18.565 | 724.2 | 1.485 | 218.41 | 142 | 9 | 1.5 | 3 | 1.255 | 8980 | -5.795194965 | -0.053793104 | 13.355 | 1376.965 | 221 | 9 | 31.7 | 7.505125 | 13.4087931 | 4.5 | 8.195 | 36 | 62.85 | 5.81385124 | 2.977158497 | 1600 | 1400 | -5.892979405 | 34.2485 | 110 | 2384.5 | 14.6 | 235.185 | 0.91 | 2.5 | 58.5 | 139 | 1.74 | 81.4031225 | 12.105 | 0.3575 | 54 | 1.342 | 20.3 | 0.357 | 5.947775455 | 25.835 | 14.64417621 | 7 | 4.45 | 144 | 4.027313074 | 21.49 | 731 | 1.61 | 429 | 145 | 11 | 5 | 1.34 | 10490 | -2.71997917 | -0.13 | 16.2 | 1519 | 11 | 62.9 | 7.57623 | 16.33 | 5 | 9.4 | 47 | 125.7 | 7.57494268 | 3.196480506 | 1800 | 1600 | -2.76539356 | 34.83 | 120 | 2435 | 17 | 250.63 | 1.15 | 5 | 65 | 198 | 1.93 | 107.8682 | 12.91 | 0.48 | 78 | 1.444 | 21.7 | 0.479 | 6.375951415 | 26.32 | 17.07564795 | 2 | 4.35 | 5 | 132 | 3.474656242 | 15.64 | 717.4 | 1.36 | 7.82 | 139 | 7 | 1 | 1.17 | 7470 | -0.13 | 10.51 | 1234.93 | 217 | 7 | 0.5 | 7.43402 | 10.48758621 | 4 | 6.99 | 25 | 0 | 4.0527598 | 2.757836487 | 1400 | 1200 | 33.667 | 100 | 2334 | 12.2 | 219.74 | 0.67 | 5 | 52 | 80 | 1.55 | 54.938045 | 11.3 | 0.235 | 30 | 1.24 | 18.9 | 0.235 | 5.519599495 | 25.35 | 12.21270447 | 5 | 0.1 | 5 | 12 | 0.552656832 | 5.85 | 13.6 | 0.25 | 421.18 | 6 | 4 | 4 | 0.17 | 3020 | 5.69 | 284.07 | 8 | 4 | 62.4 | 0.14221 | 5.842413793 | 1 | 2.41 | 22 | 125.7 | 3.52218288 | 0.438644019 | 400 | 400 | 1.163 | 20 | 101 | 4.8 | 30.89 | 0.48 | 13 | 118 | 0.38 | 52.930155 | 1.61 | 0.245 | 48 | 0.204 | 2.8 | 0.244 | 0.85635192 | 0.97 | 4.862943484 | 2 | 4.35 | 10 | 144 | 4.027313074 | 731 | 1.36 | 429 | 145 | 11 | 1 | 1.34 | 10490 | -0.13 | 16.2 | 1234.93 | 11 | 62.9 | 7.57623 | 16.33 | 5 | 6.99 | 47 | 125.7 | 4.0527598 | 3.196480506 | 1400 | 1200 | 2435 | 17 | 250.63 | 1.15 | 65 | 80 | 1.93 | 107.8682 | 11.3 | 0.235 | 30 | 1.444 | 18.9 | 0.235 | 6.375951415 | 25.35 | 17.07564795 | 7 | 5 | 132 | 3.474656242 | 717.4 | 7.82 | 139 | 7 | 5 | 1.17 | 7470 | -8.87041076 | 0.022413793 | 10.51 | 1519 | 217 | 7 | 0.5 | 7.43402 | 10.48758621 | 4 | 9.4 | 25 | 7.57494268 | 2.757836487 | -9.02056525 | 2334 | 12.2 | 219.74 | 0.67 | 5 | 52 | 198 | 1.55 | 54.938045 | 12.91 | 0.48 | 1.24 | 21.7 | 5.519599495 | 12.21270447
Ag | Ni | 2.075071478 | 0.250571478 | 0.00453281 | 2.5 | 4.775 | 9 | 135 | 3.741681057 | 19.829 | 733.85 | 1.555 | 259.85 | 134.5 | 10.5 | 1.5 | 1.5 | 1.245 | 9699 | -4.079559105 | -0.06 | 13.265 | 1481.465 | 225 | 10.5 | 38.75 | 7.608015 | 13.325 | 4.5 | 6.895 | 37.5 | 118.35 | 4.574276155 | 2.969774223 | 1450 | 1100 | -4.155859065 | 35 | 140 | 2810.5 | 13.9 | 314.065 | 0.92 | 1 | 63 | 144 | 1.92 | 83.2808 | 14.39 | 0.3395 | 53 | 1.345 | 16.15 | 0.3395 | 5.931929366 | 25.71 | 14.0084662 | 3 | 5.2 | 144 | 4.027313074 | 21.49 | 736.7 | 1.75 | 429 | 145 | 11 | 2 | 1.34 | 10490 | -2.71997917 | -0.13 | 16.2 | 1728 | 11 | 62.9 | 7.6398 | 16.33 | 5 | 6.99 | 47 | 125.7 | 5.09579251 | 3.196480506 | 1500 | 1200 | -2.76539356 | 35.17 | 180 | 3186 | 17 | 377.5 | 1.15 | 2 | 65 | 208 | 1.93 | 107.8682 | 17.48 | 0.444 | 76 | 1.444 | 18.9 | 0.444 | 6.375951415 | 26.07 | 17.07564795 | 2 | 4.35 | 8 | 126 | 3.456049039 | 18.168 | 731 | 1.36 | 90.7 | 124 | 10 | 1 | 1.15 | 8908 | -0.13 | 10.33 | 1234.93 | 225 | 10 | 14.6 | 7.57623 | 10.32 | 4 | 6.8 | 28 | 111 | 4.0527598 | 2.74306794 | 1400 | 1000 | 34.83 | 100 | 2435 | 10.8 | 250.63 | 0.69 | 2 | 61 | 80 | 1.91 | 58.6934 | 11.3 | 0.235 | 30 | 1.246 | 13.4 | 0.235 | 5.487907316 | 25.35 | 10.94128444 | 1 | 0.85 | 2 | 18 | 0.571264035 | 3.322 | 5.7 | 0.39 | 338.3 | 21 | 1 | 1 | 0.19 | 1582 | 5.87 | 493.07 | 0 | 1 | 48.3 | 0.06357 | 6.01 | 1 | 0.19 | 19 | 14.7 | 1.04303271 | 0.453412566 | 100 | 200 | 0.34 | 80 | 751 | 6.2 | 126.87 | 0.46 | 4 | 128 | 0.02 | 49.1748 | 6.18 | 0.209 | 46 | 0.198 | 5.5 | 0.209 | 0.888044099 | 0.72 | 6.134363508 | 2 | 4.35 | 10 | 144 | 4.027313074 | 731 | 1.36 | 429 | 145 | 11 | 1 | 1.34 | 10490 | -0.13 | 16.2 | 1234.93 | 11 | 62.9 | 7.57623 | 16.33 | 5 | 6.99 | 47 | 125.7 | 4.0527598 | 3.196480506 | 1400 | 1200 | 2435 | 17 | 250.63 | 1.15 | 65 | 80 | 1.93 | 107.8682 | 11.3 | 0.235 | 30 | 1.444 | 18.9 | 0.235 | 6.375951415 | 25.35 | 17.07564795 | 3 | 8 | 126 | 3.456049039 | 736.7 | 90.7 | 124 | 10 | 2 | 1.15 | 8908 | -5.43913904 | 0.01 | 10.33 | 1728 | 225 | 10 | 14.6 | 7.6398 | 10.32 | 4 | 6.8 | 28 | 5.09579251 | 2.74306794 | -5.54632457 | 3186 | 10.8 | 377.5 | 0.69 | 2 | 61 | 208 | 1.91 | 58.6934 | 17.48 | 0.444 | 1.246 | 13.4 | 5.487907316 | 10.94128444
Ag | Sc | 1.823068663 | -0.001431337 | -0.568379684 | 2.5 | 3.8 | 5.5 | 153 | 4.245527316 | 17.145 | 681 | 1.315 | 222.4 | 157.5 | 7 | 1.5 | 5 | 1.39 | 6737.5 | -4.446035165 | -0.0825 | 19.2 | 1524.465 | 209.5 | 7 | 32.2 | 7.06886 | 19.2825 | 4.5 | 12.395 | 34 | 71.9 | 4.25228042 | 3.369677264 | 2950 | 3350 | -4.525453325 | 29.795 | 78.5 | 2769 | 20.95 | 277.715 | 0.95 | 4.5 | 38 | 80 | 1.645 | 76.412056 | 12.7 | 0.4015 | 29.5 | 1.525 | 14.45 | 0.4015 | 6.728989813 | 25.435 | 21.04247943 | 3 | 4.35 | 162 | 4.463741557 | 21.49 | 731 | 1.36 | 429 | 170 | 11 | 9 | 1.44 | 10490 | -2.71997917 | -0.13 | 22.2 | 1814 | 11 | 62.9 | 7.57623 | 22.235 | 5 | 17.8 | 47 | 125.7 | 4.45180104 | 3.542874021 | 4500 | 5500 | -2.76539356 | 34.83 | 100 | 3103 | 24.9 | 304.8 | 1.15 | 9 | 65 | 80 | 1.93 | 107.8682 | 14.1 | 0.568 | 30 | 1.606 | 18.9 | 0.568 | 7.08202821 | 25.52 | 25.00931092 | 2 | 3.25 | 1 | 144 | 4.027313074 | 12.8 | 631 | 1.27 | 15.8 | 145 | 3 | 1 | 1.34 | 2985 | -0.13 | 16.2 | 1234.93 | 194 | 3 | 1.5 | 6.56149 | 16.33 | 4 | 6.99 | 21 | 18.1 | 4.0527598 | 3.196480506 | 1400 | 1200 | 24.76 | 57 | 2435 | 17 | 250.63 | 0.75 | 9 | 11 | 80 | 1.36 | 44.955912 | 11.3 | 0.235 | 29 | 1.444 | 10 | 0.235 | 6.375951415 | 25.35 | 17.07564795 | 1 | 1.1 | 9 | 18 | 0.436428483 | 8.69 | 100 | 0.09 | 413.2 | 25 | 8 | 8 | 0.1 | 7505 | 6 | 579.07 | 31 | 8 | 61.4 | 1.01474 | 5.905 | 1 | 10.81 | 26 | 107.6 | 0.39904124 | 0.346393515 | 3100 | 4300 | 10.07 | 43 | 668 | 7.9 | 54.17 | 0.4 | 54 | 0 | 0.57 | 62.912288 | 2.8 | 0.333 | 1 | 0.162 | 8.9 | 0.333 | 0.706076795 | 0.17 | 7.933662969 | 2 | 4.35 | 10 | 144 | 4.027313074 | 731 | 1.36 | 429 | 145 | 11 | 1 | 1.34 | 10490 | -0.13 | 16.2 | 1234.93 | 11 | 62.9 | 7.57623 | 16.33 | 5 | 6.99 | 47 | 125.7 | 4.0527598 | 3.196480506 | 1400 | 1200 | 2435 | 17 | 250.63 | 1.15 | 65 | 80 | 1.93 | 107.8682 | 11.3 | 0.235 | 30 | 1.444 | 18.9 | 0.235 | 6.375951415 | 25.35 | 17.07564795 | 3 | 1 | 162 | 4.463741557 | 631 | 15.8 | 170 | 3 | 9 | 1.44 | 2985 | -6.17209116 | -0.035 | 22.2 | 1814 | 194 | 3 | 1.5 | 6.56149 | 22.235 | 4 | 17.8 | 21 | 4.45180104 | 3.542874021 | -6.28551309 | 3103 | 24.9 | 304.8 | 0.75 | 9 | 11 | 80 | 1.36 | 44.955912 | 14.1 | 0.568 | 1.606 | 10 | 7.08202821 | 25.00931092
Ag | Ti | 1.989468058 | 0.164968058 | -0.21498653 | 3 | 4.075 | 6 | 143 | 4.042002882 | 17.535 | 694.5 | 1.44 | 225.45 | 152.5 | 7.5 | 1.5 | 4.5 | 1.33 | 7498.5 | -5.19062364 | 0.01 | 16.52 | 1587.965 | 209.5 | 7.5 | 32.75 | 7.202175 | 16.51 | 4.5 | 10.795 | 34.5 | 72.85 | 3.514455375 | 3.208139814 | 1500 | 1150 | -5.27031034 | 31.1605 | 105 | 2997.5 | 17.3 | 337.915 | 0.88 | 4 | 54 | 95 | 1.735 | 77.8676 | 12.725 | 0.379 | 37 | 1.446 | 13.75 | 0.3795 | 6.417391968 | 25.205 | 17.35598255 | 4 | 4.35 | 144 | 4.056692689 | 21.49 | 731 | 1.52 | 429 | 160 | 11 | 8 | 1.34 | 10490 | -2.71997917 | -0.13 | 16.84 | 1941 | 11 | 62.9 | 7.57623 | 16.69 | 5 | 14.6 | 47 | 125.7 | 4.0527598 | 3.219799121 | 1600 | 1200 | -2.76539356 | 34.83 | 110 | 3560 | 17.6 | 425.2 | 1.15 | 8 | 65 | 110 | 1.93 | 107.8682 | 14.15 | 0.523 | 44 | 1.448 | 18.9 | 0.524 | 6.45883252 | 25.35 | 17.63631716 | 2 | 3.8 | 2 | 142 | 4.027313074 | 13.58 | 658 | 1.36 | 21.9 | 145 | 4 | 1 | 1.32 | 4507 | -0.13 | 16.2 | 1234.93 | 194 | 4 | 2.6 | 6.82812 | 16.33 | 4 | 6.99 | 22 | 20 | 2.97615095 | 3.196480506 | 1400 | 1100 | 27.491 | 100 | 2435 | 17 | 250.63 | 0.61 | 8 | 43 | 80 | 1.54 | 47.867 | 11.3 | 0.235 | 30 | 1.444 | 8.6 | 0.235 | 6.375951415 | 25.06 | 17.07564795 | 2 | 0.55 | 8 | 2 | 0.029379615 | 7.91 | 73 | 0.16 | 407.1 | 15 | 7 | 7 | 0.02 | 5983 | 0.64 | 706.07 | 31 | 7 | 60.3 | 0.74811 | 0.36 | 1 | 7.61 | 25 | 105.7 | 1.07660885 | 0.023318615 | 200 | 100 | 7.339 | 10 | 1125 | 0.6 | 174.57 | 0.54 | 22 | 30 | 0.39 | 60.0012 | 2.85 | 0.288 | 14 | 0.004 | 10.3 | 0.289 | 0.082881105 | 0.29 | 0.560669209 | 2 | 4.35 | 10 | 144 | 4.027313074 | 731 | 1.36 | 429 | 145 | 11 | 1 | 1.34 | 10490 | -0.13 | 16.2 | 1234.93 | 11 | 62.9 | 7.57623 | 16.33 | 5 | 6.99 | 47 | 125.7 | 4.0527598 | 3.196480506 | 1400 | 1200 | 2435 | 17 | 250.63 | 1.15 | 65 | 80 | 1.93 | 107.8682 | 11.3 | 0.235 | 30 | 1.444 | 18.9 | 0.235 | 6.375951415 | 25.35 | 17.07564795 | 4 | 2 | 142 | 4.056692689 | 658 | 21.9 | 160 | 4 | 8 | 1.32 | 4507 | -7.66126811 | 0.15 | 16.84 | 1941 | 194 | 4 | 2.6 | 6.82812 | 16.69 | 4 | 14.6 | 22 | 2.97615095 | 3.219799121 | -7.77522712 | 3560 | 17.6 | 425.2 | 0.61 | 8 | 43 | 110 | 1.54 | 47.867 | 14.15 | 0.523 | 1.448 | 8.6 | 6.45883252 | 17.63631716
Ag | V | 2.072663228 | 0.248163228 | -0.084356032 | 3.5 | 4.3 | 6.5 | 139 | 3.88039052 | 18.07 | 690.5 | 1.5 | 229.85 | 149 | 8 | 1.5 | 4 | 1.28 | 8300 | -5.82961993 | -0.065 | 14.605 | 1708.965 | 227 | 8 | 33.45 | 7.16121 | 14.67 | 4.5 | 9.695 | 35 | 87.85 | 5.25389089 | 3.079867997 | 2400 | 2250 | -5.852327125 | 32.07 | 130 | 3057.5 | 15.4 | 348.665 | 0.845 | 3.5 | 55.5 | 104.5 | 1.78 | 79.40485 | 16.4 | 0.362 | 38.5 | 1.3825 | 13.65 | 0.362 | 6.151231196 | 25.12 | 15.46027309 | 5 | 4.35 | 144 | 4.027313074 | 21.49 | 731 | 1.64 | 429 | 153 | 11 | 7 | 1.34 | 10490 | -2.71997917 | -0.13 | 16.2 | 2183 | 11 | 62.9 | 7.57623 | 16.33 | 5 | 12.4 | 47 | 125.7 | 6.45502198 | 3.196480506 | 3400 | 3300 | -2.76539356 | 34.83 | 160 | 3680 | 17 | 446.7 | 1.15 | 7 | 65 | 129 | 1.93 | 107.8682 | 21.5 | 0.489 | 47 | 1.444 | 18.9 | 0.489 | 6.375951415 | 25.35 | 17.07564795 | 2 | 4.25 | 3 | 134 | 3.733467966 | 14.65 | 650 | 1.36 | 30.7 | 145 | 5 | 1 | 1.22 | 6110 | -0.13 | 13.01 | 1234.93 | 225 | 5 | 4 | 6.74619 | 13.01 | 4 | 6.99 | 23 | 50 | 4.0527598 | 2.963255488 | 1400 | 1200 | 29.31 | 100 | 2435 | 13.8 | 250.63 | 0.54 | 7 | 46 | 80 | 1.63 | 50.9415 | 11.3 | 0.235 | 30 | 1.321 | 8.4 | 0.235 | 5.926510976 | 24.89 | 13.84489822 | 3 | 0.1 | 7 | 10 | 0.293845108 | 6.84 | 81 | 0.28 | 398.3 | 8 | 6 | 6 | 0.12 | 4380 | 3.19 | 948.07 | 4 | 6 | 58.9 | 0.83004 | 3.32 | 1 | 5.41 | 24 | 75.7 | 2.40226218 | 0.233225018 | 2000 | 2100 | 5.52 | 60 | 1245 | 3.2 | 196.07 | 0.61 | 19 | 49 | 0.3 | 56.9267 | 10.2 | 0.254 | 17 | 0.123 | 10.5 | 0.254 | 0.449440439 | 0.46 | 3.230749729 | 2 | 4.35 | 10 | 144 | 4.027313074 | 731 | 1.36 | 429 | 145 | 11 | 1 | 1.34 | 10490 | -0.13 | 16.2 | 1234.93 | 11 | 62.9 | 7.57623 | 16.33 | 5 | 6.99 | 47 | 125.7 | 4.0527598 | 3.196480506 | 1400 | 1200 | 2435 | 17 | 250.63 | 1.15 | 65 | 80 | 1.93 | 107.8682 | 11.3 | 0.235 | 30 | 1.444 | 18.9 | 0.235 | 6.375951415 | 25.35 | 17.07564795 | 5 | 3 | 134 | 3.733467966 | 650 | 30.7 | 153 | 5 | 7 | 1.22 | 6110 | -8.93926069 | 0 | 13.01 | 2183 | 229 | 5 | 4 | 6.74619 | 13.01 | 4 | 12.4 | 23 | 6.45502198 | 2.963255488 | -8.93926069 | 3680 | 13.8 | 446.7 | 0.54 | 7 | 46 | 129 | 1.63 | 50.9415 | 21.5 | 0.489 | 1.321 | 8.4 | 5.926510976 | 13.84489822
Ag | Zn | 1.677523767 | -0.146976233 | -0.799076553 | 2 | 4.225 | 10 | 142 | 3.924764143 | 19.727 | 818.7 | 1.34 | 272.5 | 133.5 | 11.5 | 1.5 | 0.5 | 1.295 | 8815 | -1.938535335 | 0.035 | 15.18 | 963.805 | 209.5 | 11.5 | 39.9 | 8.4852145 | 15.145 | 4.5 | 0.586666667 | 38.5 | 62.85 | 3.98391654 | 3.115087365 | 1650 | 1400 | -2.002696738 | 37.276 | 85 | 1807.5 | 16.05 | 182.965 | 0.945 | 0 | 67 | 87.5 | 1.79 | 86.6241 | 9.184 | 0.3115 | 36.5 | 1.388 | 24.55 | 0.3115 | 6.236088846 | 25.37 | 16.14066584 | 2 | 4.35 | 144 | 4.027313074 | 21.49 | 906.4 | 1.36 | 429 | 145 | 12 | 1 | 1.34 | 10490 | -2.71997917 | -0.13 | 16.2 | 1234.93 | 12 | 62.9 | 9.394199 | 16.33 | 5 | 6.99 | 47 | 125.7 | 4.0527598 | 3.196480506 | 1900 | 1600 | -2.76539356 | 39.722 | 100 | 2435 | 17 | 250.63 | 1.15 | 0 | 69 | 95 | 1.93 | 107.8682 | 11.3 | 0.388 | 43 | 1.444 | 30.2 | 0.388 | 6.375951415 | 25.39 | 17.07564795 | 2 | 4.1 | 10 | 140 | 3.822215211 | 17.964 | 731 | 1.32 | 116 | 122 | 11 | 0 | 1.25 | 7140 | -0.13 | 14.16 | 692.68 | 194 | 11 | 16.9 | 7.57623 | 13.96 | 4 | -5.816666667 | 30 | 0 | 3.91507328 | 3.033694224 | 1400 | 1200 | 34.83 | 70 | 1180 | 15.1 | 115.3 | 0.74 | 0 | 65 | 80 | 1.65 | 65.38 | 7.068 | 0.235 | 30 | 1.332 | 18.9 | 0.235 | 6.096226278 | 25.35 | 15.20568373 | 0 | 0.25 | 0 | 4 | 0.205097863 | 3.526 | 175.4 | 0.04 | 313 | 23 | 1 | 1 | 0.09 | 3350 | 2.04 | 542.25 | 31 | 1 | 46 | 1.817969 | 2.37 | 1 | 12.80666667 | 17 | 125.7 | 0.13768652 | 0.162786282 | 500 | 400 | 4.892 | 30 | 1255 | 1.9 | 135.33 | 0.41 | 4 | 15 | 0.28 | 42.4882 | 4.232 | 0.153 | 13 | 0.112 | 11.3 | 0.153 | 0.279725137 | 0.04 | 1.869964215 | 2 | 4.35 | 10 | 144 | 4.027313074 | 731 | 1.36 | 429 | 145 | 11 | 1 | 1.34 | 10490 | -0.13 | 16.2 | 1234.93 | 11 | 62.9 | 7.57623 | 16.33 | 5 | 6.99 | 47 | 125.7 | 4.0527598 | 3.196480506 | 1400 | 1200 | 2435 | 17 | 250.63 | 1.15 | 65 | 80 | 1.93 | 107.8682 | 11.3 | 0.235 | 30 | 1.444 | 18.9 | 0.235 | 6.375951415 | 25.35 | 17.07564795 | 2 | 10 | 140 | 3.822215211 | 906.4 | 116 | 122 | 12 | 0 | 1.25 | 7140 | -1.1570915 | 0.2 | 14.16 | 692.68 | 194 | 12 | 16.9 | 9.394199 | 13.96 | 4 | -5.816666667 | 30 | 3.91507328 | 3.033694224 | -1.239999915 | 1180 | 15.1 | 115.3 | 0.74 | 0 | 69 | 95 | 1.65 | 65.38 | 7.068 | 0.388 | 1.332 | 30.2 | 6.096226278 | 15.20568373