## Sheet1
Material compositions 1 | Material compositions 2 | E_regression | E_regression_shift | Hop activation barrier | valence_composition_average | phi_composition_average | NdValence_composition_average | MiracleRadius_composition_average | GSestFCClatcnt_composition_average | SecondIonizationEnergy_composition_average | IonizationEnergy_composition_average | n_ws^third_composition_average | ThermalConductivity_composition_average | CovalentRadius_composition_average | Column_composition_average | NsValence_composition_average | NUnfilled_composition_average | CovalentRadii_composition_average | Density_composition_average | BCCenergy_pa_composition_average | BCCvolume_padiff_composition_average | BCCvolume_pa_composition_average | MeltingT_composition_average | SpaceGroupNumber_composition_average | NValance_composition_average | ElectricalConductivity_composition_average | FirstIonizationEnergy_composition_average | GSvolume_pa_composition_average | Row_composition_average | Polarizability_composition_average | AtomicNumber_composition_average | ElectronAffinity_composition_average | BCCfermi_composition_average | GSestBCClatcnt_composition_average | HHIr_composition_average | HHIp_composition_average | GSenergy_pa_composition_average | ThirdIonizationEnergy_composition_average | BulkModulus_composition_average | BoilingT_composition_average | ICSDVolume_composition_average | HeatVaporization_composition_average | IonicRadii_composition_average | NdUnfilled_composition_average | MendeleevNumber_composition_average | ElasticModulus_composition_average | Electronegativity_composition_average | AtomicWeight_composition_average | HeatFusion_composition_average | SpecificHeatCapacity_composition_average | ShearModulus_composition_average | AtomicRadii_composition_average | ThermalExpansionCoefficient_composition_average | HeatCapacityMass_composition_average | BCCefflatcnt_composition_average | HeatCapacityMolar_composition_average | AtomicVolume_composition_average | valence_max_value | phi_max_value | MiracleRadius_max_value | GSestFCClatcnt_max_value | SecondIonizationEnergy_max_value | IonizationEnergy_max_value | n_ws^third_max_value | ThermalConductivity_max_value | CovalentRadius_max_value | Column_max_value | NUnfilled_max_value | CovalentRadii_max_value | Density_max_value | BCCenergy_pa_max_value | BCCvolume_padiff_max_value | BCCvolume_pa_max_value | MeltingT_max_value | NValance_max_value | ElectricalConductivity_max_value | FirstIonizationEnergy_max_value | GSvolume_pa_max_value | Row_max_value | Polarizability_max_value | AtomicNumber_max_value | ElectronAffinity_max_value | BCCfermi_max_value | GSestBCClatcnt_max_value | HHIr_max_value | HHIp_max_value | GSenergy_pa_max_value | ThirdIonizationEnergy_max_value | BulkModulus_max_value | BoilingT_max_value | ICSDVolume_max_value | HeatVaporization_max_value | IonicRadii_max_value | NdUnfilled_max_value | MendeleevNumber_max_value | ElasticModulus_max_value | Electronegativity_max_value | AtomicWeight_max_value | HeatFusion_max_value | SpecificHeatCapacity_max_value | ShearModulus_max_value | AtomicRadii_max_value | ThermalExpansionCoefficient_max_value | HeatCapacityMass_max_value | BCCefflatcnt_max_value | HeatCapacityMolar_max_value | AtomicVolume_max_value | valence_min_value | phi_min_value | NdValence_min_value | MiracleRadius_min_value | GSestFCClatcnt_min_value | SecondIonizationEnergy_min_value | IonizationEnergy_min_value | n_ws^third_min_value | ThermalConductivity_min_value | CovalentRadius_min_value | Column_min_value | NUnfilled_min_value | CovalentRadii_min_value | Density_min_value | BCCvolume_padiff_min_value | BCCvolume_pa_min_value | MeltingT_min_value | SpaceGroupNumber_min_value | NValance_min_value | ElectricalConductivity_min_value | FirstIonizationEnergy_min_value | GSvolume_pa_min_value | Row_min_value | Polarizability_min_value | AtomicNumber_min_value | ElectronAffinity_min_value | BCCfermi_min_value | GSestBCClatcnt_min_value | HHIr_min_value | HHIp_min_value | ThirdIonizationEnergy_min_value | BulkModulus_min_value | BoilingT_min_value | ICSDVolume_min_value | HeatVaporization_min_value | IonicRadii_min_value | NdUnfilled_min_value | MendeleevNumber_min_value | ElasticModulus_min_value | Electronegativity_min_value | AtomicWeight_min_value | HeatFusion_min_value | SpecificHeatCapacity_min_value | ShearModulus_min_value | AtomicRadii_min_value | ThermalExpansionCoefficient_min_value | HeatCapacityMass_min_value | BCCefflatcnt_min_value | HeatCapacityMolar_min_value | AtomicVolume_min_value | valence_difference | phi_difference | NdValence_difference | MiracleRadius_difference | GSestFCClatcnt_difference | SecondIonizationEnergy_difference | IonizationEnergy_difference | n_ws^third_difference | ThermalConductivity_difference | CovalentRadius_difference | Column_difference | NUnfilled_difference | CovalentRadii_difference | Density_difference | BCCvolume_pa_difference | MeltingT_difference | SpaceGroupNumber_difference | NValance_difference | ElectricalConductivity_difference | FirstIonizationEnergy_difference | GSvolume_pa_difference | Row_difference | Polarizability_difference | AtomicNumber_difference | ElectronAffinity_difference | BCCfermi_difference | GSestBCClatcnt_difference | HHIr_difference | HHIp_difference | ThirdIonizationEnergy_difference | BulkModulus_difference | BoilingT_difference | ICSDVolume_difference | HeatVaporization_difference | IonicRadii_difference | MendeleevNumber_difference | ElasticModulus_difference | Electronegativity_difference | AtomicWeight_difference | HeatFusion_difference | SpecificHeatCapacity_difference | ShearModulus_difference | AtomicRadii_difference | ThermalExpansionCoefficient_difference | HeatCapacityMass_difference | BCCefflatcnt_difference | HeatCapacityMolar_difference | AtomicVolume_difference | Site1_valence | Site1_phi | Site1_NdValence | Site1_MiracleRadius | Site1_GSestFCClatcnt | Site1_IonizationEnergy | Site1_n_ws^third | Site1_ThermalConductivity | Site1_CovalentRadius | Site1_Column | Site1_NUnfilled | Site1_CovalentRadii | Site1_Density | Site1_BCCvolume_padiff | Site1_BCCvolume_pa | Site1_MeltingT | Site1_NValance | Site1_ElectricalConductivity | Site1_FirstIonizationEnergy | Site1_GSvolume_pa | Site1_Row | Site1_Polarizability | Site1_AtomicNumber | Site1_ElectronAffinity | Site1_BCCfermi | Site1_GSestBCClatcnt | Site1_HHIr | Site1_HHIp | Site1_BoilingT | Site1_ICSDVolume | Site1_HeatVaporization | Site1_IonicRadii | Site1_MendeleevNumber | Site1_ElasticModulus | Site1_Electronegativity | Site1_AtomicWeight | Site1_HeatFusion | Site1_SpecificHeatCapacity | Site1_ShearModulus | Site1_AtomicRadii | Site1_ThermalExpansionCoefficient | Site1_HeatCapacityMass | Site1_BCCefflatcnt | Site1_HeatCapacityMolar | Site1_AtomicVolume | Site2_valence | Site2_NdValence | Site2_MiracleRadius | Site2_GSestFCClatcnt | Site2_IonizationEnergy | Site2_ThermalConductivity | Site2_CovalentRadius | Site2_Column | Site2_NUnfilled | Site2_CovalentRadii | Site2_Density | Site2_BCCenergy_pa | Site2_BCCvolume_padiff | Site2_BCCvolume_pa | Site2_MeltingT | Site2_SpaceGroupNumber | Site2_NValance | Site2_ElectricalConductivity | Site2_FirstIonizationEnergy | Site2_GSvolume_pa | Site2_Row | Site2_Polarizability | Site2_AtomicNumber | Site2_BCCfermi | Site2_GSestBCClatcnt | Site2_GSenergy_pa | Site2_BoilingT | Site2_ICSDVolume | Site2_HeatVaporization | Site2_IonicRadii | Site2_NdUnfilled | Site2_MendeleevNumber | Site2_ElasticModulus | Site2_Electronegativity | Site2_AtomicWeight | Site2_HeatFusion | Site2_SpecificHeatCapacity | Site2_AtomicRadii | Site2_ThermalExpansionCoefficient | Site2_BCCefflatcnt | Site2_AtomicVolume
Ca | Ca | 1.6689 | 0 | -0.66564251 | 2 | 2.55 | 0 | 201 | 5.326014266 | 11.871 | 589.8 | 0.91 | 200 | 176 | 2 | 2 | 0 | 1.74 | 1550 | -1.92725921 | -0.95 | 36.82 | 1115 | 225 | 2 | 31.3 | 6.11316 | 37.77 | 4 | 25.73333333 | 20 | -156 | 2.89542357 | 4.227260324 | 1500 | 3900 | -1.948329565 | 50.908 | 17 | 1757 | 44.1 | 154.67 | 1 | 0 | 7 | 21 | 1 | 40.078 | 8.54 | 0.647 | 7.4 | 1.97 | 22.3 | 0.647 | 8.383034541 | 25.929 | 42.9371873 | 2 | 2.55 | 201 | 5.326014266 | 11.871 | 589.8 | 0.91 | 200 | 176 | 2 | 0 | 1.74 | 1550 | -1.92725921 | -0.95 | 36.82 | 1115 | 2 | 31.3 | 6.11316 | 37.77 | 4 | 25.73333333 | 20 | -156 | 2.89542357 | 4.227260324 | 1500 | 3900 | -1.948329565 | 50.908 | 17 | 1757 | 44.1 | 154.67 | 1 | 0 | 7 | 21 | 1 | 40.078 | 8.54 | 0.647 | 7.4 | 1.97 | 22.3 | 0.647 | 8.383034541 | 25.929 | 42.9371873 | 2 | 2.55 | 0 | 201 | 5.326014266 | 11.871 | 589.8 | 0.91 | 200 | 176 | 2 | 0 | 1.74 | 1550 | -0.95 | 36.82 | 1115 | 225 | 2 | 31.3 | 6.11316 | 37.77 | 4 | 25.73333333 | 20 | -156 | 2.89542357 | 4.227260324 | 1500 | 3900 | 50.908 | 17 | 1757 | 44.1 | 154.67 | 1 | 0 | 7 | 21 | 1 | 40.078 | 8.54 | 0.647 | 7.4 | 1.97 | 22.3 | 0.647 | 8.383034541 | 25.929 | 42.9371873 | 0 | 0 | 0 | 0 | 0 | 0 | 0 | 0 | 0 | 0 | 0 | 0 | 0 | 0 | 0 | 0 | 0 | 0 | 0 | 0 | 0 | 0 | 0 | 0 | 0 | 0 | 0 | 0 | 0 | 0 | 0 | 0 | 0 | 0 | 0 | 0 | 0 | 0 | 0 | 0 | 0 | 0 | 0 | 0 | 0 | 0 | 0 | 0 | 2 | 2.55 | 0 | 201 | 5.326014266 | 589.8 | 0.91 | 200 | 176 | 2 | 0 | 1.74 | 1550 | -0.95 | 36.82 | 1115 | 2 | 31.3 | 6.11316 | 37.77 | 4 | 25.73333333 | 20 | -156 | 2.89542357 | 4.227260324 | 1500 | 3900 | 1757 | 44.1 | 154.67 | 1 | 7 | 21 | 1 | 40.078 | 8.54 | 0.647 | 7.4 | 1.97 | 22.3 | 0.647 | 8.383034541 | 25.929 | 42.9371873 | 2 | 0 | 201 | 5.326014266 | 589.8 | 200 | 176 | 2 | 0 | 1.74 | 1550 | -1.92725921 | -0.95 | 36.82 | 1115 | 225 | 2 | 31.3 | 6.11316 | 37.77 | 4 | 25.73333333 | 20 | 2.89542357 | 4.227260324 | -1.948329565 | 1757 | 44.1 | 154.67 | 1 | 0 | 7 | 21 | 1 | 40.078 | 8.54 | 0.647 | 1.97 | 22.3 | 8.383034541 | 42.9371873
Ca | Ag | 1.55814 | -0.11076 | -0.533344544 | 2 | 3.45 | 5 | 172.5 | 4.67666367 | 16.6805 | 660.4 | 1.135 | 314.5 | 160.5 | 6.5 | 1.5 | 0.5 | 1.54 | 6020 | -2.32361919 | -0.54 | 26.51 | 1174.965 | 225 | 6.5 | 47.1 | 6.844695 | 27.05 | 4.5 | 16.36166667 | 33.5 | -15.15 | 3.474091685 | 3.711870415 | 1450 | 2550 | -2.356861563 | 42.869 | 58.5 | 2096 | 30.55 | 202.65 | 1.075 | 0 | 36 | 50.5 | 1.465 | 73.9731 | 9.92 | 0.441 | 18.7 | 1.707 | 20.6 | 0.441 | 7.379492978 | 25.6395 | 30.00641763 | 2 | 4.35 | 201 | 5.326014266 | 21.49 | 731 | 1.36 | 429 | 176 | 11 | 1 | 1.74 | 10490 | -1.92725921 | -0.95 | 36.82 | 1234.93 | 11 | 62.9 | 7.57623 | 37.77 | 5 | 25.73333333 | 47 | -156 | 4.0527598 | 4.227260324 | 1500 | 3900 | -1.948329565 | 50.908 | 100 | 2435 | 44.1 | 250.63 | 1.15 | 0 | 65 | 80 | 1.93 | 107.8682 | 11.3 | 0.647 | 30 | 1.97 | 22.3 | 0.647 | 8.383034541 | 25.929 | 42.9371873 | 2 | 2.55 | 10 | 144 | 4.027313074 | 11.871 | 589.8 | 0.91 | 200 | 145 | 2 | 1 | 1.34 | 1550 | -0.95 | 16.2 | 1115 | 225 | 2 | 31.3 | 6.11316 | 16.33 | 4 | 6.99 | 20 | -156 | 2.89542357 | 3.196480506 | 1400 | 1200 | 34.83 | 17 | 1757 | 17 | 154.67 | 1 | 0 | 7 | 21 | 1 | 40.078 | 8.54 | 0.235 | 7.4 | 1.444 | 18.9 | 0.235 | 6.375951415 | 25.35 | 17.07564795 | 0 | 1.8 | 0 | 57 | 1.298701192 | 9.619 | 141.2 | 0.45 | 229 | 31 | 9 | 0 | 0.4 | 8940 | 20.62 | 119.93 | 0 | 9 | 31.6 | 1.46307 | 21.44 | 1 | 18.74333333 | 27 | 0 | 1.15733623 | 1.030779818 | 100 | 2700 | 16.078 | 83 | 678 | 27.1 | 95.96 | 0.15 | 58 | 59 | 0.93 | 67.7902 | 2.76 | 0.412 | 22.6 | 0.526 | 3.4 | 0.412 | 2.007083126 | 0.579 | 25.86153935 | 2 | 2.55 | 0 | 201 | 5.326014266 | 589.8 | 0.91 | 200 | 176 | 2 | 0 | 1.74 | 1550 | -0.95 | 36.82 | 1115 | 2 | 31.3 | 6.11316 | 37.77 | 4 | 25.73333333 | 20 | -156 | 2.89542357 | 4.227260324 | 1500 | 3900 | 1757 | 44.1 | 154.67 | 1 | 7 | 21 | 1 | 40.078 | 8.54 | 0.647 | 7.4 | 1.97 | 22.3 | 0.647 | 8.383034541 | 25.929 | 42.9371873 | 2 | 10 | 144 | 4.027313074 | 731 | 429 | 145 | 11 | 1 | 1.34 | 10490 | -2.71997917 | -0.13 | 16.2 | 1234.93 | 225 | 11 | 62.9 | 7.57623 | 16.33 | 5 | 6.99 | 47 | 4.0527598 | 3.196480506 | -2.76539356 | 2435 | 17 | 250.63 | 1.15 | 0 | 65 | 80 | 1.93 | 107.8682 | 11.3 | 0.235 | 1.444 | 18.9 | 6.375951415 | 17.07564795
Ca | Cd | 1.63695 | -0.03195 | -0.53279483 | 2 | 3.3 | 5 | 179 | 4.799153866 | 14.3895 | 728.75 | 1.075 | 148.4 | 160 | 7 | 2 | 0 | 1.575 | 5100 | -1.333799125 | -0.3975 | 28.235 | 854.61 | 209.5 | 7 | 23 | 7.55349 | 28.6325 | 4.5 | 16.52666667 | 34 | -78 | 3.416858935 | 3.809090948 | 1400 | 2800 | -1.380251895 | 44.194 | 29.5 | 1398.5 | 32.8 | 127.27 | 0.975 | 0 | 38.5 | 41.5 | 1.345 | 76.2445 | 7.375 | 0.4395 | 13.2 | 1.7295 | 26.55 | 0.439 | 7.591401927 | 25.9745 | 32.25860638 | 2 | 4.05 | 201 | 5.326014266 | 16.908 | 867.7 | 1.24 | 200 | 176 | 12 | 0 | 1.74 | 8650 | -1.92725921 | -0.95 | 36.82 | 1115 | 12 | 31.3 | 8.99382 | 37.77 | 5 | 25.73333333 | 48 | -156 | 3.9382943 | 4.227260324 | 1500 | 3900 | -1.948329565 | 50.908 | 42 | 1757 | 44.1 | 154.67 | 1 | 0 | 70 | 62 | 1.69 | 112.411 | 8.54 | 0.647 | 19 | 1.97 | 30.8 | 0.647 | 8.383034541 | 26.02 | 42.9371873 | 2 | 2.55 | 10 | 157 | 4.272293466 | 11.871 | 589.8 | 0.91 | 96.8 | 144 | 2 | 0 | 1.41 | 1550 | -0.95 | 19.65 | 594.22 | 194 | 2 | 14.7 | 6.11316 | 19.495 | 4 | 7.32 | 20 | -156 | 2.89542357 | 3.390921571 | 1300 | 1700 | 37.48 | 17 | 1040 | 21.5 | 99.87 | 0.95 | 0 | 7 | 21 | 1 | 40.078 | 6.21 | 0.232 | 7.4 | 1.489 | 22.3 | 0.231 | 6.799769312 | 25.929 | 21.58002546 | 0 | 1.5 | 0 | 44 | 1.0537208 | 5.037 | 277.9 | 0.33 | 103.2 | 32 | 10 | 0 | 0.33 | 7100 | 17.17 | 520.78 | 31 | 10 | 16.6 | 2.88066 | 18.275 | 1 | 18.41333333 | 28 | 0 | 1.04287073 | 0.836338753 | 200 | 2200 | 13.428 | 25 | 717 | 22.6 | 54.8 | 0.05 | 63 | 41 | 0.69 | 72.333 | 2.33 | 0.415 | 11.6 | 0.481 | 8.5 | 0.416 | 1.583265229 | 0.091 | 21.35716185 | 2 | 2.55 | 0 | 201 | 5.326014266 | 589.8 | 0.91 | 200 | 176 | 2 | 0 | 1.74 | 1550 | -0.95 | 36.82 | 1115 | 2 | 31.3 | 6.11316 | 37.77 | 4 | 25.73333333 | 20 | -156 | 2.89542357 | 4.227260324 | 1500 | 3900 | 1757 | 44.1 | 154.67 | 1 | 7 | 21 | 1 | 40.078 | 8.54 | 0.647 | 7.4 | 1.97 | 22.3 | 0.647 | 8.383034541 | 25.929 | 42.9371873 | 2 | 10 | 157 | 4.272293466 | 867.7 | 96.8 | 144 | 12 | 0 | 1.41 | 8650 | -0.74033904 | 0.155 | 19.65 | 594.22 | 194 | 12 | 14.7 | 8.99382 | 19.495 | 5 | 7.32 | 48 | 3.9382943 | 3.390921571 | -0.812174225 | 1040 | 21.5 | 99.87 | 0.95 | 0 | 70 | 62 | 1.69 | 112.411 | 6.21 | 0.232 | 1.489 | 30.8 | 6.799769312 | 21.58002546
Ca | Nb | 2.5169 | 0.848 | 0.893164687 | 3.5 | 3.3 | 2 | 172 | 4.750001585 | 13.0955 | 626.9 | 1.275 | 126.85 | 170 | 3.5 | 1.5 | 3.5 | 1.54 | 5060 | -6.01029037 | -0.475 | 27.5 | 1932.5 | 227 | 3.5 | 18.95 | 6.436005 | 27.975 | 4.5 | 20.71666667 | 30.5 | -30 | 3.89862282 | 3.770078756 | 5150 | 6200 | -6.020825548 | 37.974 | 93.5 | 3387 | 31.1 | 422.385 | 0.82 | 3 | 27 | 62.5 | 1.3 | 66.49219 | 19.27 | 0.456 | 22.7 | 1.6995 | 14.8 | 0.456 | 7.504414458 | 25.2645 | 30.46966014 | 5 | 4.05 | 201 | 5.326014266 | 14.32 | 664 | 1.64 | 200 | 176 | 5 | 7 | 1.74 | 8570 | -1.92725921 | -0.95 | 36.82 | 2750 | 5 | 31.3 | 6.75885 | 37.77 | 5 | 25.73333333 | 41 | -156 | 4.90182207 | 4.227260324 | 8800 | 8500 | -1.948329565 | 50.908 | 170 | 5017 | 44.1 | 690.1 | 1 | 6 | 47 | 104 | 1.6 | 92.90638 | 30 | 0.647 | 38 | 1.97 | 22.3 | 0.647 | 8.383034541 | 25.929 | 42.9371873 | 2 | 2.55 | 4 | 143 | 4.173988903 | 11.871 | 589.8 | 0.91 | 53.7 | 164 | 2 | 7 | 1.34 | 1550 | -0.95 | 18.18 | 1115 | 225 | 2 | 6.6 | 6.11316 | 18.18 | 4 | 15.7 | 20 | -156 | 2.89542357 | 3.312897187 | 1500 | 3900 | 25.04 | 17 | 1757 | 18.1 | 154.67 | 0.64 | 6 | 7 | 21 | 1 | 40.078 | 8.54 | 0.265 | 7.4 | 1.429 | 7.3 | 0.265 | 6.625794375 | 24.6 | 18.00213298 | 3 | 1.5 | 0 | 58 | 1.152025363 | 2.449 | 74.2 | 0.73 | 146.3 | 12 | 3 | 0 | 0.4 | 7020 | 18.64 | 1635 | 4 | 3 | 24.7 | 0.64569 | 19.59 | 1 | 10.03333333 | 21 | 0 | 2.0063985 | 0.914363137 | 7300 | 4600 | 25.868 | 153 | 3260 | 26 | 535.43 | 0.36 | 40 | 83 | 0.6 | 52.82838 | 21.46 | 0.382 | 30.6 | 0.541 | 15 | 0.382 | 1.757240166 | 1.329 | 24.93505432 | 2 | 2.55 | 0 | 201 | 5.326014266 | 589.8 | 0.91 | 200 | 176 | 2 | 0 | 1.74 | 1550 | -0.95 | 36.82 | 1115 | 2 | 31.3 | 6.11316 | 37.77 | 4 | 25.73333333 | 20 | -156 | 2.89542357 | 4.227260324 | 1500 | 3900 | 1757 | 44.1 | 154.67 | 1 | 7 | 21 | 1 | 40.078 | 8.54 | 0.647 | 7.4 | 1.97 | 22.3 | 0.647 | 8.383034541 | 25.929 | 42.9371873 | 5 | 4 | 143 | 4.173988903 | 664 | 53.7 | 164 | 5 | 7 | 1.34 | 8570 | -10.09332153 | 0 | 18.18 | 2750 | 229 | 5 | 6.6 | 6.75885 | 18.18 | 5 | 15.7 | 41 | 4.90182207 | 3.312897187 | -10.09332153 | 5017 | 18.1 | 690.1 | 0.64 | 6 | 47 | 104 | 1.6 | 92.90638 | 30 | 0.265 | 1.429 | 7.3 | 6.625794375 | 18.00213298
Ca | Y | 1.96705 | 0.29815 | -0.269298327 | 2.5 | 2.875 | 0.5 | 190 | 5.192393685 | 12.0555 | 602.9 | 1.06 | 108.6 | 183 | 2.5 | 2 | 4.5 | 1.68 | 3011 | -4.133778365 | -0.3925 | 34.675 | 1457 | 209.5 | 2.5 | 16.55 | 6.16523 | 35.0675 | 4.5 | 24.21666667 | 29.5 | -78 | 3.063756505 | 4.121205599 | 2050 | 6850 | -4.20646467 | 35.714 | 29 | 2687.5 | 38.5 | 273.985 | 1.01 | 4.5 | 9.5 | 42.7 | 1.11 | 64.491925 | 9.965 | 0.4735 | 16.7 | 1.89 | 16.8 | 0.4725 | 8.213479795 | 26.2295 | 37.97520009 | 3 | 3.2 | 201 | 5.326014266 | 12.24 | 616 | 1.21 | 200 | 190 | 3 | 9 | 1.74 | 4472 | -1.92725921 | -0.95 | 36.82 | 1799 | 3 | 31.3 | 6.2173 | 37.77 | 5 | 25.73333333 | 39 | -156 | 3.23208944 | 4.227260324 | 2600 | 9800 | -1.948329565 | 50.908 | 41 | 3618 | 44.1 | 393.3 | 1.02 | 9 | 12 | 64.4 | 1.22 | 88.90585 | 11.39 | 0.647 | 26 | 1.97 | 22.3 | 0.647 | 8.383034541 | 26.53 | 42.9371873 | 2 | 2.55 | 1 | 179 | 5.058773104 | 11.871 | 589.8 | 0.91 | 17.2 | 176 | 2 | 9 | 1.62 | 1550 | -0.95 | 32.53 | 1115 | 194 | 2 | 1.8 | 6.11316 | 32.365 | 4 | 22.7 | 20 | -156 | 2.89542357 | 4.015150874 | 1500 | 3900 | 20.52 | 17 | 1757 | 32.9 | 154.67 | 1 | 9 | 7 | 21 | 1 | 40.078 | 8.54 | 0.3 | 7.4 | 1.81 | 11.3 | 0.298 | 8.043925049 | 25.929 | 33.01321288 | 1 | 0.65 | 0 | 22 | 0.267241162 | 0.369 | 26.2 | 0.3 | 182.8 | 14 | 1 | 0 | 0.12 | 2922 | 4.29 | 684 | 31 | 1 | 29.5 | 0.10414 | 5.405 | 1 | 3.033333333 | 19 | 0 | 0.33666587 | 0.21210945 | 1100 | 5900 | 30.388 | 24 | 1861 | 11.2 | 238.63 | 0.02 | 5 | 43.4 | 0.22 | 48.82785 | 2.85 | 0.347 | 18.6 | 0.16 | 11 | 0.349 | 0.339109492 | 0.601 | 9.92397442 | 2 | 2.55 | 0 | 201 | 5.326014266 | 589.8 | 0.91 | 200 | 176 | 2 | 0 | 1.74 | 1550 | -0.95 | 36.82 | 1115 | 2 | 31.3 | 6.11316 | 37.77 | 4 | 25.73333333 | 20 | -156 | 2.89542357 | 4.227260324 | 1500 | 3900 | 1757 | 44.1 | 154.67 | 1 | 7 | 21 | 1 | 40.078 | 8.54 | 0.647 | 7.4 | 1.97 | 22.3 | 0.647 | 8.383034541 | 25.929 | 42.9371873 | 3 | 1 | 179 | 5.058773104 | 616 | 17.2 | 190 | 3 | 9 | 1.62 | 4472 | -6.34029752 | 0.165 | 32.53 | 1799 | 194 | 3 | 1.8 | 6.2173 | 32.365 | 5 | 22.7 | 39 | 3.23208944 | 4.015150874 | -6.464599775 | 3618 | 32.9 | 393.3 | 1.02 | 9 | 12 | 64.4 | 1.22 | 88.90585 | 11.39 | 0.3 | 1.81 | 11.3 | 8.043925049 | 33.01321288