## Sheet1
Material compositions 1 | Material compositions 2 | E_regression | E_regression_shift | Hop activation barrier | valence_composition_average | phi_composition_average | NdValence_composition_average | MiracleRadius_composition_average | GSestFCClatcnt_composition_average | SecondIonizationEnergy_composition_average | IonizationEnergy_composition_average | n_ws^third_composition_average | ThermalConductivity_composition_average | CovalentRadius_composition_average | Column_composition_average | NsValence_composition_average | NUnfilled_composition_average | CovalentRadii_composition_average | Density_composition_average | BCCenergy_pa_composition_average | BCCvolume_padiff_composition_average | BCCvolume_pa_composition_average | MeltingT_composition_average | SpaceGroupNumber_composition_average | NValance_composition_average | ElectricalConductivity_composition_average | FirstIonizationEnergy_composition_average | GSvolume_pa_composition_average | Row_composition_average | Polarizability_composition_average | AtomicNumber_composition_average | ElectronAffinity_composition_average | BCCfermi_composition_average | GSestBCClatcnt_composition_average | HHIr_composition_average | HHIp_composition_average | GSenergy_pa_composition_average | ThirdIonizationEnergy_composition_average | BulkModulus_composition_average | BoilingT_composition_average | ICSDVolume_composition_average | HeatVaporization_composition_average | IonicRadii_composition_average | NdUnfilled_composition_average | MendeleevNumber_composition_average | ElasticModulus_composition_average | Electronegativity_composition_average | AtomicWeight_composition_average | HeatFusion_composition_average | SpecificHeatCapacity_composition_average | ShearModulus_composition_average | AtomicRadii_composition_average | ThermalExpansionCoefficient_composition_average | HeatCapacityMass_composition_average | BCCefflatcnt_composition_average | HeatCapacityMolar_composition_average | AtomicVolume_composition_average | valence_max_value | phi_max_value | MiracleRadius_max_value | GSestFCClatcnt_max_value | SecondIonizationEnergy_max_value | IonizationEnergy_max_value | n_ws^third_max_value | ThermalConductivity_max_value | CovalentRadius_max_value | Column_max_value | NUnfilled_max_value | CovalentRadii_max_value | Density_max_value | BCCenergy_pa_max_value | BCCvolume_padiff_max_value | BCCvolume_pa_max_value | MeltingT_max_value | NValance_max_value | ElectricalConductivity_max_value | FirstIonizationEnergy_max_value | GSvolume_pa_max_value | Row_max_value | Polarizability_max_value | AtomicNumber_max_value | ElectronAffinity_max_value | BCCfermi_max_value | GSestBCClatcnt_max_value | HHIr_max_value | HHIp_max_value | GSenergy_pa_max_value | ThirdIonizationEnergy_max_value | BulkModulus_max_value | BoilingT_max_value | ICSDVolume_max_value | HeatVaporization_max_value | IonicRadii_max_value | NdUnfilled_max_value | MendeleevNumber_max_value | ElasticModulus_max_value | Electronegativity_max_value | AtomicWeight_max_value | HeatFusion_max_value | SpecificHeatCapacity_max_value | ShearModulus_max_value | AtomicRadii_max_value | ThermalExpansionCoefficient_max_value | HeatCapacityMass_max_value | BCCefflatcnt_max_value | HeatCapacityMolar_max_value | AtomicVolume_max_value | valence_min_value | phi_min_value | NdValence_min_value | MiracleRadius_min_value | GSestFCClatcnt_min_value | SecondIonizationEnergy_min_value | IonizationEnergy_min_value | n_ws^third_min_value | ThermalConductivity_min_value | CovalentRadius_min_value | Column_min_value | NUnfilled_min_value | CovalentRadii_min_value | Density_min_value | BCCvolume_padiff_min_value | BCCvolume_pa_min_value | MeltingT_min_value | SpaceGroupNumber_min_value | NValance_min_value | ElectricalConductivity_min_value | FirstIonizationEnergy_min_value | GSvolume_pa_min_value | Row_min_value | Polarizability_min_value | AtomicNumber_min_value | ElectronAffinity_min_value | BCCfermi_min_value | GSestBCClatcnt_min_value | HHIr_min_value | HHIp_min_value | ThirdIonizationEnergy_min_value | BulkModulus_min_value | BoilingT_min_value | ICSDVolume_min_value | HeatVaporization_min_value | IonicRadii_min_value | NdUnfilled_min_value | MendeleevNumber_min_value | ElasticModulus_min_value | Electronegativity_min_value | AtomicWeight_min_value | HeatFusion_min_value | SpecificHeatCapacity_min_value | ShearModulus_min_value | AtomicRadii_min_value | ThermalExpansionCoefficient_min_value | HeatCapacityMass_min_value | BCCefflatcnt_min_value | HeatCapacityMolar_min_value | AtomicVolume_min_value | valence_difference | phi_difference | NdValence_difference | MiracleRadius_difference | GSestFCClatcnt_difference | SecondIonizationEnergy_difference | IonizationEnergy_difference | n_ws^third_difference | ThermalConductivity_difference | CovalentRadius_difference | Column_difference | NUnfilled_difference | CovalentRadii_difference | Density_difference | BCCvolume_pa_difference | MeltingT_difference | SpaceGroupNumber_difference | NValance_difference | ElectricalConductivity_difference | FirstIonizationEnergy_difference | GSvolume_pa_difference | Row_difference | Polarizability_difference | AtomicNumber_difference | ElectronAffinity_difference | BCCfermi_difference | GSestBCClatcnt_difference | HHIr_difference | HHIp_difference | ThirdIonizationEnergy_difference | BulkModulus_difference | BoilingT_difference | ICSDVolume_difference | HeatVaporization_difference | IonicRadii_difference | MendeleevNumber_difference | ElasticModulus_difference | Electronegativity_difference | AtomicWeight_difference | HeatFusion_difference | SpecificHeatCapacity_difference | ShearModulus_difference | AtomicRadii_difference | ThermalExpansionCoefficient_difference | HeatCapacityMass_difference | BCCefflatcnt_difference | HeatCapacityMolar_difference | AtomicVolume_difference | Site1_valence | Site1_phi | Site1_NdValence | Site1_MiracleRadius | Site1_GSestFCClatcnt | Site1_IonizationEnergy | Site1_n_ws^third | Site1_ThermalConductivity | Site1_CovalentRadius | Site1_Column | Site1_NUnfilled | Site1_CovalentRadii | Site1_Density | Site1_BCCvolume_padiff | Site1_BCCvolume_pa | Site1_MeltingT | Site1_NValance | Site1_ElectricalConductivity | Site1_FirstIonizationEnergy | Site1_GSvolume_pa | Site1_Row | Site1_Polarizability | Site1_AtomicNumber | Site1_ElectronAffinity | Site1_BCCfermi | Site1_GSestBCClatcnt | Site1_HHIr | Site1_HHIp | Site1_BoilingT | Site1_ICSDVolume | Site1_HeatVaporization | Site1_IonicRadii | Site1_MendeleevNumber | Site1_ElasticModulus | Site1_Electronegativity | Site1_AtomicWeight | Site1_HeatFusion | Site1_SpecificHeatCapacity | Site1_ShearModulus | Site1_AtomicRadii | Site1_ThermalExpansionCoefficient | Site1_HeatCapacityMass | Site1_BCCefflatcnt | Site1_HeatCapacityMolar | Site1_AtomicVolume | Site2_valence | Site2_NdValence | Site2_MiracleRadius | Site2_GSestFCClatcnt | Site2_IonizationEnergy | Site2_ThermalConductivity | Site2_CovalentRadius | Site2_Column | Site2_NUnfilled | Site2_CovalentRadii | Site2_Density | Site2_BCCenergy_pa | Site2_BCCvolume_padiff | Site2_BCCvolume_pa | Site2_MeltingT | Site2_SpaceGroupNumber | Site2_NValance | Site2_ElectricalConductivity | Site2_FirstIonizationEnergy | Site2_GSvolume_pa | Site2_Row | Site2_Polarizability | Site2_AtomicNumber | Site2_BCCfermi | Site2_GSestBCClatcnt | Site2_GSenergy_pa | Site2_BoilingT | Site2_ICSDVolume | Site2_HeatVaporization | Site2_IonicRadii | Site2_NdUnfilled | Site2_MendeleevNumber | Site2_ElasticModulus | Site2_Electronegativity | Site2_AtomicWeight | Site2_HeatFusion | Site2_SpecificHeatCapacity | Site2_AtomicRadii | Site2_ThermalExpansionCoefficient | Site2_BCCefflatcnt | Site2_AtomicVolume
Ir | Ir | 4.5471 | 0 | 3.178108145 | 3 | 5.55 | 7 | 136 | 3.84489682 | 0 | 880 | 1.83 | 147 | 141 | 9 | 2 | 3 | 1.27 | 22560 | -8.22715557 | 0.42 | 14.63 | 2739 | 225 | 23 | 21.3 | 8.96702 | 14.21 | 6 | 7.6 | 77 | 150 | 9.63998473 | 3.051696628 | 9100 | 5500 | -8.84851145 | 0 | 320 | 4701 | 13.8 | 563.58 | 0.63 | 3 | 60 | 533 | 2.2 | 192.217 | 41.12 | 0.13 | 210 | 1.357 | 6.4 | 0.131 | 6.162942317 | 25.1 | 14.14855047 | 3 | 5.55 | 136 | 3.84489682 | 0 | 880 | 1.83 | 147 | 141 | 9 | 3 | 1.27 | 22560 | -8.22715557 | 0.42 | 14.63 | 2739 | 23 | 21.3 | 8.96702 | 14.21 | 6 | 7.6 | 77 | 150 | 9.63998473 | 3.051696628 | 9100 | 5500 | -8.84851145 | 0 | 320 | 4701 | 13.8 | 563.58 | 0.63 | 3 | 60 | 533 | 2.2 | 192.217 | 41.12 | 0.13 | 210 | 1.357 | 6.4 | 0.131 | 6.162942317 | 25.1 | 14.14855047 | 3 | 5.55 | 7 | 136 | 3.84489682 | 0 | 880 | 1.83 | 147 | 141 | 9 | 3 | 1.27 | 22560 | 0.42 | 14.63 | 2739 | 225 | 23 | 21.3 | 8.96702 | 14.21 | 6 | 7.6 | 77 | 150 | 9.63998473 | 3.051696628 | 9100 | 5500 | 0 | 320 | 4701 | 13.8 | 563.58 | 0.63 | 3 | 60 | 533 | 2.2 | 192.217 | 41.12 | 0.13 | 210 | 1.357 | 6.4 | 0.131 | 6.162942317 | 25.1 | 14.14855047 | 0 | 0 | 0 | 0 | 0 | 0 | 0 | 0 | 0 | 0 | 0 | 0 | 0 | 0 | 0 | 0 | 0 | 0 | 0 | 0 | 0 | 0 | 0 | 0 | 0 | 0 | 0 | 0 | 0 | 0 | 0 | 0 | 0 | 0 | 0 | 0 | 0 | 0 | 0 | 0 | 0 | 0 | 0 | 0 | 0 | 0 | 0 | 0 | 3 | 5.55 | 7 | 136 | 3.84489682 | 880 | 1.83 | 147 | 141 | 9 | 3 | 1.27 | 22560 | 0.42 | 14.63 | 2739 | 23 | 21.3 | 8.96702 | 14.21 | 6 | 7.6 | 77 | 150 | 9.63998473 | 3.051696628 | 9100 | 5500 | 4701 | 13.8 | 563.58 | 0.63 | 60 | 533 | 2.2 | 192.217 | 41.12 | 0.13 | 210 | 1.357 | 6.4 | 0.131 | 6.162942317 | 25.1 | 14.14855047 | 3 | 7 | 136 | 3.84489682 | 880 | 147 | 141 | 9 | 3 | 1.27 | 22560 | -8.22715557 | 0.42 | 14.63 | 2739 | 225 | 23 | 21.3 | 8.96702 | 14.21 | 6 | 7.6 | 77 | 9.63998473 | 3.051696628 | -8.84851145 | 4701 | 13.8 | 563.58 | 0.63 | 3 | 60 | 533 | 2.2 | 192.217 | 41.12 | 0.13 | 1.357 | 6.4 | 6.162942317 | 14.14855047
Ir | Ag | 4.4493 | -0.0978 | 0.43805602 | 2.5 | 4.95 | 8.5 | 140 | 3.936104947 | 10.745 | 805.5 | 1.595 | 288 | 143 | 10 | 1.5 | 2 | 1.305 | 16525 | -5.47356737 | 0.145 | 15.415 | 1986.965 | 225 | 17 | 42.1 | 8.271625 | 15.27 | 5.5 | 7.295 | 62 | 137.85 | 6.846372265 | 3.124088567 | 5250 | 3350 | -5.806952505 | 17.415 | 210 | 3568 | 15.4 | 407.105 | 0.89 | 1.5 | 62.5 | 306.5 | 2.065 | 150.0426 | 26.21 | 0.1825 | 120 | 1.4005 | 12.65 | 0.183 | 6.269446866 | 25.225 | 15.61209921 | 3 | 5.55 | 144 | 4.027313074 | 21.49 | 880 | 1.83 | 429 | 145 | 11 | 3 | 1.34 | 22560 | -8.22715557 | 0.42 | 16.2 | 2739 | 23 | 62.9 | 8.96702 | 16.33 | 6 | 7.6 | 77 | 150 | 9.63998473 | 3.196480506 | 9100 | 5500 | -8.84851145 | 34.83 | 320 | 4701 | 17 | 563.58 | 1.15 | 3 | 65 | 533 | 2.2 | 192.217 | 41.12 | 0.235 | 210 | 1.444 | 18.9 | 0.235 | 6.375951415 | 25.35 | 17.07564795 | 2 | 4.35 | 7 | 136 | 3.84489682 | 21.49 | 731 | 1.36 | 147 | 141 | 9 | 1 | 1.27 | 10490 | -0.13 | 14.63 | 1234.93 | 225 | 11 | 21.3 | 7.57623 | 14.21 | 5 | 6.99 | 47 | 125.7 | 4.0527598 | 3.051696628 | 1400 | 1200 | 34.83 | 100 | 2435 | 13.8 | 250.63 | 0.63 | 0 | 60 | 80 | 1.93 | 107.8682 | 11.3 | 0.13 | 30 | 1.357 | 6.4 | 0.131 | 6.162942317 | 25.1 | 14.14855047 | 1 | 1.2 | 3 | 8 | 0.182416254 | 0 | 149 | 0.47 | 282 | 4 | 2 | 2 | 0.07 | 12070 | 1.57 | 1504.07 | 0 | 12 | 41.6 | 1.39079 | 2.12 | 1 | 0.61 | 30 | 24.3 | 5.58722493 | 0.144783878 | 7700 | 4300 | 0 | 220 | 2266 | 3.2 | 312.95 | 0.52 | 5 | 453 | 0.27 | 84.3488 | 29.82 | 0.105 | 180 | 0.087 | 12.5 | 0.104 | 0.213009098 | 0.25 | 2.927097481 | 3 | 5.55 | 7 | 136 | 3.84489682 | 880 | 1.83 | 147 | 141 | 9 | 3 | 1.27 | 22560 | 0.42 | 14.63 | 2739 | 23 | 21.3 | 8.96702 | 14.21 | 6 | 7.6 | 77 | 150 | 9.63998473 | 3.051696628 | 9100 | 5500 | 4701 | 13.8 | 563.58 | 0.63 | 60 | 533 | 2.2 | 192.217 | 41.12 | 0.13 | 210 | 1.357 | 6.4 | 0.131 | 6.162942317 | 25.1 | 14.14855047 | 2 | 10 | 144 | 4.027313074 | 731 | 429 | 145 | 11 | 1 | 1.34 | 10490 | -2.71997917 | -0.13 | 16.2 | 1234.93 | 225 | 11 | 62.9 | 7.57623 | 16.33 | 5 | 6.99 | 47 | 4.0527598 | 3.196480506 | -2.76539356 | 2435 | 17 | 250.63 | 1.15 | 0 | 65 | 80 | 1.93 | 107.8682 | 11.3 | 0.235 | 1.444 | 18.9 | 6.375951415 | 17.07564795
Ir | Cd | 4.42133 | -0.12577 | 0.014922414 | 2.5 | 4.8 | 8.5 | 146.5 | 4.058595143 | 8.454 | 873.85 | 1.535 | 121.9 | 142.5 | 10.5 | 2 | 1.5 | 1.34 | 15605 | -4.483747305 | 0.2875 | 17.14 | 1666.61 | 209.5 | 17.5 | 18 | 8.98042 | 16.8525 | 5.5 | 7.46 | 62.5 | 75 | 6.789139515 | 3.2213091 | 5200 | 3600 | -4.830342838 | 18.74 | 181 | 2870.5 | 17.65 | 331.725 | 0.79 | 1.5 | 65 | 297.5 | 1.945 | 152.314 | 23.665 | 0.181 | 114.5 | 1.423 | 18.6 | 0.181 | 6.481355815 | 25.56 | 17.86428796 | 3 | 5.55 | 157 | 4.272293466 | 16.908 | 880 | 1.83 | 147 | 144 | 12 | 3 | 1.41 | 22560 | -8.22715557 | 0.42 | 19.65 | 2739 | 23 | 21.3 | 8.99382 | 19.495 | 6 | 7.6 | 77 | 150 | 9.63998473 | 3.390921571 | 9100 | 5500 | -8.84851145 | 37.48 | 320 | 4701 | 21.5 | 563.58 | 0.95 | 3 | 70 | 533 | 2.2 | 192.217 | 41.12 | 0.232 | 210 | 1.489 | 30.8 | 0.231 | 6.799769312 | 26.02 | 21.58002546 | 2 | 4.05 | 7 | 136 | 3.84489682 | 16.908 | 867.7 | 1.24 | 96.8 | 141 | 9 | 0 | 1.27 | 8650 | 0.155 | 14.63 | 594.22 | 194 | 12 | 14.7 | 8.96702 | 14.21 | 5 | 7.32 | 48 | 0 | 3.9382943 | 3.051696628 | 1300 | 1700 | 37.48 | 42 | 1040 | 13.8 | 99.87 | 0.63 | 0 | 60 | 62 | 1.69 | 112.411 | 6.21 | 0.13 | 19 | 1.357 | 6.4 | 0.131 | 6.162942317 | 25.1 | 14.14855047 | 1 | 1.5 | 3 | 21 | 0.427396646 | 0 | 12.3 | 0.59 | 50.2 | 3 | 3 | 3 | 0.14 | 13910 | 5.02 | 2144.78 | 31 | 11 | 6.6 | 0.0268 | 5.285 | 1 | 0.28 | 29 | 150 | 5.70169043 | 0.339224943 | 7800 | 3800 | 0 | 278 | 3661 | 7.7 | 463.71 | 0.32 | 10 | 471 | 0.51 | 79.806 | 34.91 | 0.102 | 191 | 0.132 | 24.4 | 0.1 | 0.636826995 | 0.92 | 7.431474987 | 3 | 5.55 | 7 | 136 | 3.84489682 | 880 | 1.83 | 147 | 141 | 9 | 3 | 1.27 | 22560 | 0.42 | 14.63 | 2739 | 23 | 21.3 | 8.96702 | 14.21 | 6 | 7.6 | 77 | 150 | 9.63998473 | 3.051696628 | 9100 | 5500 | 4701 | 13.8 | 563.58 | 0.63 | 60 | 533 | 2.2 | 192.217 | 41.12 | 0.13 | 210 | 1.357 | 6.4 | 0.131 | 6.162942317 | 25.1 | 14.14855047 | 2 | 10 | 157 | 4.272293466 | 867.7 | 96.8 | 144 | 12 | 0 | 1.41 | 8650 | -0.74033904 | 0.155 | 19.65 | 594.22 | 194 | 12 | 14.7 | 8.99382 | 19.495 | 5 | 7.32 | 48 | 3.9382943 | 3.390921571 | -0.812174225 | 1040 | 21.5 | 99.87 | 0.95 | 0 | 70 | 62 | 1.69 | 112.411 | 6.21 | 0.232 | 1.489 | 30.8 | 6.799769312 | 21.58002546
Ir | Mo | 4.93558 | 0.38848 | 3.462951895 | 4.5 | 5.1 | 6 | 137.5 | 3.909447414 | 8.2305 | 782.45 | 1.8 | 142.5 | 147.5 | 7.5 | 1.5 | 4.5 | 1.285 | 16420 | -9.53663167 | 0.21 | 15.16 | 2817.5 | 227 | 14.5 | 19.3 | 8.029725 | 14.95 | 5.5 | 10.2 | 59.5 | 123 | 9.138491295 | 3.102930468 | 7200 | 3950 | -9.84730961 | 13.58 | 275 | 4806.5 | 14.65 | 576.99 | 0.61 | 4 | 55 | 427.5 | 2.18 | 144.0885 | 39.3 | 0.19 | 115 | 1.3595 | 5.6 | 0.191 | 6.235635467 | 24.58 | 14.82471558 | 6 | 5.55 | 139 | 3.973998007 | 16.461 | 880 | 1.83 | 147 | 154 | 9 | 6 | 1.3 | 22560 | -8.22715557 | 0.42 | 15.69 | 2896 | 23 | 21.3 | 8.96702 | 15.69 | 6 | 12.8 | 77 | 150 | 9.63998473 | 3.154164308 | 9100 | 5500 | -8.84851145 | 27.16 | 320 | 4912 | 15.5 | 590.4 | 0.63 | 5 | 60 | 533 | 2.2 | 192.217 | 41.12 | 0.25 | 210 | 1.362 | 6.4 | 0.251 | 6.308328617 | 25.1 | 15.50088069 | 3 | 4.65 | 5 | 136 | 3.84489682 | 16.461 | 684.9 | 1.77 | 138 | 141 | 6 | 3 | 1.27 | 10280 | 0 | 14.63 | 2739 | 225 | 6 | 17.3 | 7.09243 | 14.21 | 5 | 7.6 | 42 | 96 | 8.63699786 | 3.051696628 | 5300 | 2400 | 27.16 | 230 | 4701 | 13.8 | 563.58 | 0.59 | 3 | 50 | 322 | 2.16 | 95.96 | 37.48 | 0.13 | 20 | 1.357 | 4.8 | 0.131 | 6.162942317 | 24.06 | 14.14855047 | 3 | 0.9 | 2 | 3 | 0.129101187 | 0 | 195.1 | 0.06 | 9 | 13 | 3 | 3 | 0.03 | 12280 | 1.06 | 157 | 4 | 17 | 4 | 1.87459 | 1.48 | 1 | 5.2 | 35 | 54 | 1.00298687 | 0.10246768 | 3800 | 3100 | 0 | 90 | 211 | 1.7 | 26.82 | 0.04 | 10 | 211 | 0.04 | 96.257 | 3.64 | 0.12 | 190 | 0.005 | 1.6 | 0.12 | 0.1453863 | 1.04 | 1.352330219 | 3 | 5.55 | 7 | 136 | 3.84489682 | 880 | 1.83 | 147 | 141 | 9 | 3 | 1.27 | 22560 | 0.42 | 14.63 | 2739 | 23 | 21.3 | 8.96702 | 14.21 | 6 | 7.6 | 77 | 150 | 9.63998473 | 3.051696628 | 9100 | 5500 | 4701 | 13.8 | 563.58 | 0.63 | 60 | 533 | 2.2 | 192.217 | 41.12 | 0.13 | 210 | 1.357 | 6.4 | 0.131 | 6.162942317 | 25.1 | 14.14855047 | 6 | 5 | 139 | 3.973998007 | 684.9 | 138 | 154 | 6 | 6 | 1.3 | 10280 | -10.84610777 | 0 | 15.69 | 2896 | 229 | 6 | 17.3 | 7.09243 | 15.69 | 5 | 12.8 | 42 | 8.63699786 | 3.154164308 | -10.84610777 | 4912 | 15.5 | 590.4 | 0.59 | 5 | 50 | 322 | 2.16 | 95.96 | 37.48 | 0.25 | 1.362 | 4.8 | 6.308328617 | 15.50088069
Ir | Nb | 4.71079 | 0.16369 | 2.477295401 | 4 | 4.8 | 5.5 | 139.5 | 4.009442862 | 7.16 | 772 | 1.735 | 100.35 | 152.5 | 7 | 1.5 | 5 | 1.305 | 15565 | -9.16023855 | 0.21 | 16.405 | 2744.5 | 227 | 14 | 13.95 | 7.862935 | 16.195 | 5.5 | 11.65 | 59 | 123 | 7.2709034 | 3.182296908 | 8950 | 7000 | -9.47091649 | 12.52 | 245 | 4859 | 15.95 | 626.84 | 0.635 | 4.5 | 53.5 | 318.5 | 1.9 | 142.56169 | 35.56 | 0.1975 | 124 | 1.393 | 6.85 | 0.198 | 6.394368346 | 24.85 | 16.07534172 | 5 | 5.55 | 143 | 4.173988903 | 14.32 | 880 | 1.83 | 147 | 164 | 9 | 7 | 1.34 | 22560 | -8.22715557 | 0.42 | 18.18 | 2750 | 23 | 21.3 | 8.96702 | 18.18 | 6 | 15.7 | 77 | 150 | 9.63998473 | 3.312897187 | 9100 | 8500 | -8.84851145 | 25.04 | 320 | 5017 | 18.1 | 690.1 | 0.64 | 6 | 60 | 533 | 2.2 | 192.217 | 41.12 | 0.265 | 210 | 1.429 | 7.3 | 0.265 | 6.625794375 | 25.1 | 18.00213298 | 3 | 4.05 | 4 | 136 | 3.84489682 | 14.32 | 664 | 1.64 | 53.7 | 141 | 5 | 3 | 1.27 | 8570 | 0 | 14.63 | 2739 | 225 | 5 | 6.6 | 6.75885 | 14.21 | 5 | 7.6 | 41 | 96 | 4.90182207 | 3.051696628 | 8800 | 5500 | 25.04 | 170 | 4701 | 13.8 | 563.58 | 0.63 | 3 | 47 | 104 | 1.6 | 92.90638 | 30 | 0.13 | 38 | 1.357 | 6.4 | 0.131 | 6.162942317 | 24.6 | 14.14855047 | 2 | 1.5 | 3 | 7 | 0.329092083 | 0 | 216 | 0.19 | 93.3 | 23 | 4 | 4 | 0.07 | 13990 | 3.55 | 11 | 4 | 18 | 14.7 | 2.20817 | 3.97 | 1 | 8.1 | 36 | 54 | 4.73816266 | 0.261200559 | 300 | 3000 | 0 | 150 | 316 | 4.3 | 126.52 | 0.01 | 13 | 429 | 0.6 | 99.31062 | 11.12 | 0.135 | 172 | 0.072 | 0.9 | 0.134 | 0.462852058 | 0.5 | 3.853582512 | 3 | 5.55 | 7 | 136 | 3.84489682 | 880 | 1.83 | 147 | 141 | 9 | 3 | 1.27 | 22560 | 0.42 | 14.63 | 2739 | 23 | 21.3 | 8.96702 | 14.21 | 6 | 7.6 | 77 | 150 | 9.63998473 | 3.051696628 | 9100 | 5500 | 4701 | 13.8 | 563.58 | 0.63 | 60 | 533 | 2.2 | 192.217 | 41.12 | 0.13 | 210 | 1.357 | 6.4 | 0.131 | 6.162942317 | 25.1 | 14.14855047 | 5 | 4 | 143 | 4.173988903 | 664 | 53.7 | 164 | 5 | 7 | 1.34 | 8570 | -10.09332153 | 0 | 18.18 | 2750 | 229 | 5 | 6.6 | 6.75885 | 18.18 | 5 | 15.7 | 41 | 4.90182207 | 3.312897187 | -10.09332153 | 5017 | 18.1 | 690.1 | 0.64 | 6 | 47 | 104 | 1.6 | 92.90638 | 30 | 0.265 | 1.429 | 7.3 | 6.625794375 | 18.00213298
Ir | Pd | 4.4704 | -0.0767 | 1.480058254 | 3.5 | 5.5 | 8.5 | 139 | 3.853874062 | 9.815 | 842.5 | 1.75 | 109.4 | 140 | 9.5 | 1 | 1.5 | 1.275 | 17291.5 | -6.659084235 | 0.24 | 14.55 | 2283.525 | 225 | 16.5 | 15.65 | 8.65196 | 14.31 | 5.5 | 6.2 | 61.5 | 105 | 7.413486955 | 3.05882187 | 8550 | 4350 | -6.99314301 | 16.465 | 250 | 3968.5 | 14.25 | 478.44 | 0.635 | 1.5 | 61 | 330 | 2.2 | 149.3185 | 28.93 | 0.187 | 127 | 1.366 | 9.1 | 0.1875 | 6.151667682 | 25.54 | 14.42346837 | 4 | 5.55 | 142 | 3.862851303 | 19.63 | 880 | 1.83 | 147 | 141 | 10 | 3 | 1.28 | 22560 | -8.22715557 | 0.42 | 14.63 | 2739 | 23 | 21.3 | 8.96702 | 14.41 | 6 | 7.6 | 77 | 150 | 9.63998473 | 3.065947111 | 9100 | 5500 | -8.84851145 | 32.93 | 320 | 4701 | 14.7 | 563.58 | 0.64 | 3 | 62 | 533 | 2.2 | 192.217 | 41.12 | 0.244 | 210 | 1.375 | 11.8 | 0.244 | 6.162942317 | 25.98 | 14.69838627 | 3 | 5.45 | 7 | 136 | 3.84489682 | 19.63 | 805 | 1.67 | 71.8 | 139 | 9 | 0 | 1.27 | 12023 | 0.06 | 14.47 | 1828.05 | 225 | 10 | 10 | 8.3369 | 14.21 | 5 | 4.8 | 46 | 60 | 5.18698918 | 3.051696628 | 8000 | 3200 | 32.93 | 180 | 3236 | 13.8 | 393.3 | 0.63 | 0 | 60 | 127 | 2.2 | 106.42 | 16.74 | 0.13 | 44 | 1.357 | 6.4 | 0.131 | 6.140393047 | 25.1 | 14.14855047 | 1 | 0.1 | 3 | 6 | 0.017954483 | 0 | 75 | 0.16 | 75.2 | 2 | 1 | 3 | 0.01 | 10537 | 0.16 | 910.95 | 0 | 13 | 11.3 | 0.63012 | 0.2 | 1 | 2.8 | 31 | 90 | 4.45299555 | 0.014250483 | 1100 | 2300 | 0 | 140 | 1465 | 0.9 | 170.28 | 0.01 | 2 | 406 | 0 | 85.797 | 24.38 | 0.114 | 166 | 0.018 | 5.4 | 0.113 | 0.02254927 | 0.88 | 0.5498358 | 3 | 5.55 | 7 | 136 | 3.84489682 | 880 | 1.83 | 147 | 141 | 9 | 3 | 1.27 | 22560 | 0.42 | 14.63 | 2739 | 23 | 21.3 | 8.96702 | 14.21 | 6 | 7.6 | 77 | 150 | 9.63998473 | 3.051696628 | 9100 | 5500 | 4701 | 13.8 | 563.58 | 0.63 | 60 | 533 | 2.2 | 192.217 | 41.12 | 0.13 | 210 | 1.357 | 6.4 | 0.131 | 6.162942317 | 25.1 | 14.14855047 | 4 | 10 | 142 | 3.862851303 | 805 | 71.8 | 139 | 10 | 0 | 1.28 | 12023 | -5.0910129 | 0.06 | 14.47 | 1828.05 | 225 | 10 | 10 | 8.3369 | 14.41 | 5 | 4.8 | 46 | 5.18698918 | 3.065947111 | -5.13777457 | 3236 | 14.7 | 393.3 | 0.64 | 0 | 62 | 127 | 2.2 | 106.42 | 16.74 | 0.244 | 1.375 | 11.8 | 6.140393047 | 14.69838627
Ir | Rh | 4.47609 | -0.07101 | 2.493548628 | 4.5 | 5.475 | 7.5 | 134 | 3.818840455 | 9.04 | 800 | 1.795 | 148.5 | 141.5 | 9 | 1.5 | 3 | 1.26 | 17505 | -7.56856974 | 0.36 | 14.285 | 2488 | 225 | 16 | 22.15 | 8.21296 | 13.925 | 5.5 | 8.1 | 61 | 135 | 8.504404545 | 3.031015678 | 8550 | 4350 | -8.051078485 | 15.53 | 350 | 4334.5 | 12.65 | 529.485 | 0.65 | 2.5 | 59.5 | 431.5 | 2.24 | 147.56125 | 33.855 | 0.186 | 180 | 1.351 | 7.3 | 0.187 | 6.113715934 | 25.04 | 13.93703014 | 6 | 5.55 | 136 | 3.84489682 | 18.08 | 880 | 1.83 | 150 | 142 | 9 | 3 | 1.27 | 22560 | -8.22715557 | 0.42 | 14.63 | 2739 | 23 | 23 | 8.96702 | 14.21 | 6 | 8.6 | 77 | 150 | 9.63998473 | 3.051696628 | 9100 | 5500 | -8.84851145 | 31.06 | 380 | 4701 | 13.8 | 563.58 | 0.67 | 3 | 60 | 533 | 2.28 | 192.217 | 41.12 | 0.242 | 210 | 1.357 | 8.2 | 0.243 | 6.162942317 | 25.1 | 14.14855047 | 3 | 5.4 | 7 | 132 | 3.79278409 | 18.08 | 720 | 1.76 | 147 | 141 | 9 | 3 | 1.25 | 12450 | 0.3 | 13.94 | 2237 | 225 | 9 | 21.3 | 7.4589 | 13.64 | 5 | 7.6 | 45 | 120 | 7.36882436 | 3.010334727 | 8000 | 3200 | 31.06 | 320 | 3968 | 11.5 | 495.39 | 0.63 | 2 | 59 | 330 | 2.2 | 102.9055 | 26.59 | 0.13 | 150 | 1.345 | 6.4 | 0.131 | 6.064489551 | 24.98 | 13.72550981 | 3 | 0.15 | 1 | 4 | 0.05211273 | 0 | 160 | 0.07 | 3 | 1 | 0 | 0 | 0.02 | 10110 | 0.69 | 502 | 0 | 14 | 1.7 | 1.50812 | 0.57 | 1 | 1 | 32 | 30 | 2.27116037 | 0.041361901 | 1100 | 2300 | 0 | 60 | 733 | 2.3 | 68.19 | 0.04 | 1 | 203 | 0.08 | 89.3115 | 14.53 | 0.112 | 60 | 0.012 | 1.8 | 0.112 | 0.098452766 | 0.12 | 0.423040658 | 3 | 5.55 | 7 | 136 | 3.84489682 | 880 | 1.83 | 147 | 141 | 9 | 3 | 1.27 | 22560 | 0.42 | 14.63 | 2739 | 23 | 21.3 | 8.96702 | 14.21 | 6 | 7.6 | 77 | 150 | 9.63998473 | 3.051696628 | 9100 | 5500 | 4701 | 13.8 | 563.58 | 0.63 | 60 | 533 | 2.2 | 192.217 | 41.12 | 0.13 | 210 | 1.357 | 6.4 | 0.131 | 6.162942317 | 25.1 | 14.14855047 | 6 | 8 | 132 | 3.79278409 | 720 | 150 | 142 | 9 | 3 | 1.25 | 12450 | -6.90998391 | 0.3 | 13.94 | 2237 | 225 | 9 | 23 | 7.4589 | 13.64 | 5 | 8.6 | 45 | 7.36882436 | 3.010334727 | -7.25364552 | 3968 | 11.5 | 495.39 | 0.67 | 2 | 59 | 330 | 2.28 | 102.9055 | 26.59 | 0.242 | 1.345 | 8.2 | 6.064489551 | 13.72550981
Ir | Ru | 4.7411 | 0.194 | 3.32413065 | 5.5 | 5.475 | 7 | 135 | 3.812796507 | 8.38 | 795.5 | 1.83 | 132 | 143.5 | 8.5 | 1.5 | 3.5 | 1.26 | 17465 | -8.399043975 | 0.41 | 14.27 | 2673 | 209.5 | 15.5 | 18.1 | 8.16376 | 13.86 | 5.5 | 8.6 | 60.5 | 130 | 9.2001325 | 3.026218593 | 8550 | 4350 | -9.02157251 | 14.235 | 270 | 4562 | 13.9 | 565.675 | 0.625 | 3 | 58 | 481.5 | 2.2 | 146.6435 | 39.855 | 0.184 | 191.5 | 1.341 | 6.4 | 0.1845 | 6.111539161 | 24.58 | 13.85821244 | 8 | 5.55 | 136 | 3.84489682 | 16.76 | 880 | 1.83 | 147 | 146 | 9 | 4 | 1.27 | 22560 | -8.22715557 | 0.42 | 14.63 | 2739 | 23 | 21.3 | 8.96702 | 14.21 | 6 | 9.6 | 77 | 150 | 9.63998473 | 3.051696628 | 9100 | 5500 | -8.84851145 | 28.47 | 320 | 4701 | 14 | 567.77 | 0.63 | 3 | 60 | 533 | 2.2 | 192.217 | 41.12 | 0.238 | 210 | 1.357 | 6.4 | 0.238 | 6.162942317 | 25.1 | 14.14855047 | 3 | 5.4 | 7 | 134 | 3.780696194 | 16.76 | 711 | 1.83 | 117 | 141 | 8 | 3 | 1.25 | 12370 | 0.4 | 13.91 | 2607 | 194 | 8 | 14.9 | 7.3605 | 13.51 | 5 | 7.6 | 44 | 110 | 8.76028027 | 3.000740558 | 8000 | 3200 | 28.47 | 220 | 4423 | 13.8 | 563.58 | 0.62 | 3 | 56 | 430 | 2.2 | 101.07 | 38.59 | 0.13 | 173 | 1.325 | 6.4 | 0.131 | 6.060136004 | 24.06 | 13.56787441 | 5 | 0.15 | 0 | 2 | 0.064200626 | 0 | 169 | 0 | 30 | 5 | 1 | 1 | 0.02 | 10190 | 0.72 | 132 | 31 | 15 | 6.4 | 1.60652 | 0.7 | 1 | 2 | 33 | 40 | 0.87970446 | 0.05095607 | 1100 | 2300 | 0 | 100 | 278 | 0.2 | 4.19 | 0.01 | 4 | 103 | 0 | 91.147 | 2.53 | 0.108 | 37 | 0.032 | 0 | 0.107 | 0.102806313 | 1.04 | 0.580676059 | 3 | 5.55 | 7 | 136 | 3.84489682 | 880 | 1.83 | 147 | 141 | 9 | 3 | 1.27 | 22560 | 0.42 | 14.63 | 2739 | 23 | 21.3 | 8.96702 | 14.21 | 6 | 7.6 | 77 | 150 | 9.63998473 | 3.051696628 | 9100 | 5500 | 4701 | 13.8 | 563.58 | 0.63 | 60 | 533 | 2.2 | 192.217 | 41.12 | 0.13 | 210 | 1.357 | 6.4 | 0.131 | 6.162942317 | 25.1 | 14.14855047 | 8 | 7 | 134 | 3.780696194 | 711 | 117 | 146 | 8 | 4 | 1.25 | 12370 | -8.57093238 | 0.4 | 13.91 | 2607 | 194 | 8 | 14.9 | 7.3605 | 13.51 | 5 | 9.6 | 44 | 8.76028027 | 3.000740558 | -9.19463357 | 4423 | 14 | 567.77 | 0.62 | 3 | 56 | 430 | 2.2 | 101.07 | 38.59 | 0.238 | 1.325 | 6.4 | 6.060136004 | 13.56787441
Ir | Tc | 5.06696 | 0.51986 | 3.775556231 | 5 | 5.425 | 6 | 136 | 3.848273098 | 7.63 | 791 | 1.82 | 98.8 | 144 | 8 | 2 | 4 | 1.27 | 17030 | -9.159458475 | 0.2875 | 14.535 | 2584.5 | 209.5 | 15 | 10.6505 | 8.12351 | 14.2475 | 5.5 | 9.5 | 60 | 110 | 9.342061295 | 3.054376382 | 4550 | 2750 | -9.601831323 | 14.77 | 160 | 4619.5 | 14 | 532.79 | 0.595 | 4 | 56.5 | 456.5 | 2.05 | 145.1085 | 37.205 | 0.185 | 105 | 1.3575 | 7.2 | 0.0655 | 6.149544448 | 12.55 | 14.14978099 | 7 | 5.55 | 136 | 3.851649375 | 15.26 | 880 | 1.83 | 147 | 147 | 9 | 5 | 1.27 | 22560 | -8.22715557 | 0.42 | 14.63 | 2739 | 23 | 21.3 | 8.96702 | 14.285 | 6 | 11.4 | 77 | 150 | 9.63998473 | 3.057056135 | 9100 | 5500 | -8.84851145 | 29.54 | 320 | 4701 | 14.2 | 563.58 | 0.63 | 5 | 60 | 533 | 2.2 | 192.217 | 41.12 | 0.24 | 210 | 1.358 | 8 | 0.131 | 6.162942317 | 25.1 | 14.15101151 | 3 | 5.3 | 5 | 136 | 3.84489682 | 15.26 | 702 | 1.81 | 50.6 | 141 | 7 | 3 | 1.27 | 11500 | 0.155 | 14.44 | 2430 | 194 | 7 | 0.001 | 7.28 | 14.21 | 5 | 7.6 | 43 | 70 | 9.04413786 | 3.051696628 | 9100 | 5500 | 29.54 | 320 | 4538 | 13.8 | 502 | 0.56 | 3 | 53 | 380 | 1.9 | 98 | 33.29 | 0.13 | 210 | 1.357 | 6.4 | 0.131 | 6.136146578 | 25.1 | 14.14855047 | 4 | 0.25 | 2 | 0 | 0.006752555 | 0 | 178 | 0.02 | 96.4 | 6 | 2 | 2 | 0 | 11060 | 0.19 | 309 | 31 | 16 | 21.299 | 1.68702 | 0.075 | 1 | 3.8 | 34 | 80 | 0.59584687 | 0.005359507 | 0 | 0 | 0 | 0 | 163 | 0.4 | 61.58 | 0.07 | 7 | 153 | 0.3 | 94.217 | 7.83 | 0.11 | 0 | 0.001 | 1.6 | 0 | 0.026795739 | 0 | 0.00246104 | 3 | 5.55 | 7 | 136 | 3.84489682 | 880 | 1.83 | 147 | 141 | 9 | 3 | 1.27 | 22560 | 0.42 | 14.63 | 2739 | 23 | 21.3 | 8.96702 | 14.21 | 6 | 7.6 | 77 | 150 | 9.63998473 | 3.051696628 | 9100 | 5500 | 4701 | 13.8 | 563.58 | 0.63 | 60 | 533 | 2.2 | 192.217 | 41.12 | 0.13 | 210 | 1.357 | 6.4 | 0.131 | 6.162942317 | 25.1 | 14.14855047 | 7 | 5 | 136 | 3.851649375 | 702 | 50.6 | 147 | 7 | 5 | 1.27 | 11500 | -10.09176138 | 0.155 | 14.44 | 2430 | 194 | 7 | 0.001 | 7.28 | 14.285 | 5 | 11.4 | 43 | 9.04413786 | 3.057056135 | -10.3551512 | 4538 | 14.2 | 502 | 0.56 | 5 | 53 | 380 | 1.9 | 98 | 33.29 | 0.24 | 1.358 | 8 | 6.136146578 | 14.15101151
Ir | Y | 4.30652 | -0.24058 | 0.067053677 | 3 | 4.375 | 4 | 157.5 | 4.451834962 | 6.12 | 748 | 1.52 | 82.1 | 165.5 | 6 | 2 | 6 | 1.445 | 13516 | -7.283726545 | 0.2925 | 23.58 | 2269 | 209.5 | 13 | 11.55 | 7.59216 | 23.2875 | 5.5 | 15.15 | 58 | 75 | 6.436037085 | 3.533423751 | 5850 | 7650 | -7.656555613 | 10.26 | 180.5 | 4159.5 | 23.35 | 478.44 | 0.825 | 6 | 36 | 298.7 | 1.71 | 140.561425 | 26.255 | 0.215 | 118 | 1.5835 | 8.85 | 0.2145 | 7.103433683 | 25.815 | 23.58088168 | 3 | 5.55 | 179 | 5.058773104 | 12.24 | 880 | 1.83 | 147 | 190 | 9 | 9 | 1.62 | 22560 | -8.22715557 | 0.42 | 32.53 | 2739 | 23 | 21.3 | 8.96702 | 32.365 | 6 | 22.7 | 77 | 150 | 9.63998473 | 4.015150874 | 9100 | 9800 | -8.84851145 | 20.52 | 320 | 4701 | 32.9 | 563.58 | 1.02 | 9 | 60 | 533 | 2.2 | 192.217 | 41.12 | 0.3 | 210 | 1.81 | 11.3 | 0.298 | 8.043925049 | 26.53 | 33.01321288 | 3 | 3.2 | 1 | 136 | 3.84489682 | 12.24 | 616 | 1.21 | 17.2 | 141 | 3 | 3 | 1.27 | 4472 | 0.165 | 14.63 | 1799 | 194 | 3 | 1.8 | 6.2173 | 14.21 | 5 | 7.6 | 39 | 0 | 3.23208944 | 3.051696628 | 2600 | 5500 | 20.52 | 41 | 3618 | 13.8 | 393.3 | 0.63 | 3 | 12 | 64.4 | 1.22 | 88.90585 | 11.39 | 0.13 | 26 | 1.357 | 6.4 | 0.131 | 6.162942317 | 25.1 | 14.14855047 | 0 | 2.35 | 6 | 43 | 1.213876284 | 0 | 264 | 0.62 | 129.8 | 49 | 6 | 6 | 0.35 | 18088 | 17.9 | 940 | 31 | 20 | 19.5 | 2.74972 | 18.155 | 1 | 15.1 | 38 | 150 | 6.40789529 | 0.963454246 | 6500 | 4300 | 0 | 279 | 1083 | 19.1 | 170.28 | 0.39 | 48 | 468.6 | 0.98 | 103.31115 | 29.73 | 0.17 | 184 | 0.453 | 4.9 | 0.167 | 1.880982732 | 1.43 | 18.86466241 | 3 | 5.55 | 7 | 136 | 3.84489682 | 880 | 1.83 | 147 | 141 | 9 | 3 | 1.27 | 22560 | 0.42 | 14.63 | 2739 | 23 | 21.3 | 8.96702 | 14.21 | 6 | 7.6 | 77 | 150 | 9.63998473 | 3.051696628 | 9100 | 5500 | 4701 | 13.8 | 563.58 | 0.63 | 60 | 533 | 2.2 | 192.217 | 41.12 | 0.13 | 210 | 1.357 | 6.4 | 0.131 | 6.162942317 | 25.1 | 14.14855047 | 3 | 1 | 179 | 5.058773104 | 616 | 17.2 | 190 | 3 | 9 | 1.62 | 4472 | -6.34029752 | 0.165 | 32.53 | 1799 | 194 | 3 | 1.8 | 6.2173 | 32.365 | 5 | 22.7 | 39 | 3.23208944 | 4.015150874 | -6.464599775 | 3618 | 32.9 | 393.3 | 1.02 | 9 | 12 | 64.4 | 1.22 | 88.90585 | 11.39 | 0.3 | 1.81 | 11.3 | 8.043925049 | 33.01321288
Ir | Zr | 4.56807 | 0.02097 | 1.2394482 | 3.5 | 4.5 | 4.5 | 147 | 4.185988168 | 6.565 | 770 | 1.62 | 84.85 | 158 | 6.5 | 2 | 5.5 | 1.36 | 14535.5 | -8.34721522 | -0.0125 | 18.69 | 2433.5 | 209.5 | 13.5 | 11.8 | 7.80046 | 18.7025 | 5.5 | 12.75 | 58.5 | 100 | 6.93401769 | 3.322421011 | 5850 | 4450 | -8.697235003 | 11.495 | 160 | 4691.5 | 18.5 | 577.04 | 0.735 | 5.5 | 52 | 313.5 | 1.765 | 141.7205 | 31.06 | 0.204 | 121.5 | 1.4785 | 6.05 | 0.2045 | 6.65148965 | 25.23 | 18.70724687 | 4 | 5.55 | 158 | 4.527079516 | 13.13 | 880 | 1.83 | 147 | 175 | 9 | 8 | 1.45 | 22560 | -8.22715557 | 0.42 | 22.75 | 2739 | 23 | 21.3 | 8.96702 | 23.195 | 6 | 17.9 | 77 | 150 | 9.63998473 | 3.593145393 | 9100 | 5500 | -8.84851145 | 22.99 | 320 | 4701 | 23.2 | 590.5 | 0.84 | 8 | 60 | 533 | 2.2 | 192.217 | 41.12 | 0.278 | 210 | 1.6 | 6.4 | 0.278 | 7.140036982 | 25.36 | 23.26594327 | 3 | 3.45 | 2 | 136 | 3.84489682 | 13.13 | 660 | 1.41 | 22.7 | 141 | 4 | 3 | 1.27 | 6511 | -0.445 | 14.63 | 2128 | 194 | 4 | 2.3 | 6.6339 | 14.21 | 5 | 7.6 | 40 | 50 | 4.22805065 | 3.051696628 | 2600 | 3400 | 22.99 | 320 | 4682 | 13.8 | 563.58 | 0.63 | 3 | 44 | 94 | 1.33 | 91.224 | 21 | 0.13 | 33 | 1.357 | 5.7 | 0.131 | 6.162942317 | 25.1 | 14.14855047 | 1 | 2.1 | 5 | 22 | 0.682182696 | 0 | 220 | 0.42 | 124.3 | 34 | 5 | 5 | 0.18 | 16049 | 8.12 | 611 | 31 | 19 | 19 | 2.33312 | 8.985 | 1 | 10.3 | 37 | 100 | 5.41193408 | 0.541448765 | 6500 | 2100 | 0 | 0 | 19 | 9.4 | 26.92 | 0.21 | 16 | 439 | 0.87 | 100.993 | 20.12 | 0.148 | 177 | 0.243 | 0.7 | 0.147 | 0.977094665 | 0.26 | 9.117392801 | 3 | 5.55 | 7 | 136 | 3.84489682 | 880 | 1.83 | 147 | 141 | 9 | 3 | 1.27 | 22560 | 0.42 | 14.63 | 2739 | 23 | 21.3 | 8.96702 | 14.21 | 6 | 7.6 | 77 | 150 | 9.63998473 | 3.051696628 | 9100 | 5500 | 4701 | 13.8 | 563.58 | 0.63 | 60 | 533 | 2.2 | 192.217 | 41.12 | 0.13 | 210 | 1.357 | 6.4 | 0.131 | 6.162942317 | 25.1 | 14.14855047 | 4 | 2 | 158 | 4.527079516 | 660 | 22.7 | 175 | 4 | 8 | 1.45 | 6511 | -8.46727487 | -0.445 | 22.75 | 2128 | 194 | 4 | 2.3 | 6.6339 | 23.195 | 5 | 17.9 | 40 | 4.22805065 | 3.593145393 | -8.545958555 | 4682 | 23.2 | 590.5 | 0.84 | 8 | 44 | 94 | 1.33 | 91.224 | 21 | 0.278 | 1.6 | 5.7 | 7.140036982 | 23.26594327