## Sheet1
| Site2_MeltingT | NdUnfilled_composition_average | Site2_BCCenergy_pa | Site2_NUnfilled | Row_composition_average | Site1_GSestBCClatcnt | Site1_HHIr | Site2_CovalentRadius | valence_composition_average | Site1_ThermalConductivity | Site1_HeatCapacityMass | GSenergy_pa_max_value | CovalentRadius_max_value | BoilingT_composition_average | Site1_MendeleevNumber | Material compositions 1 | Material compositions 2 | E_regression | E_regression_shift | Hop activation barrier
0 | 3290 | 4.5 | -11.85139954 | 7 | 5 | 2.74306794 | 1500 | 170 | 4 | 90.7 | 0.444 | -5.54632457 | 170 | 4458.5 | 61 | Ni | Ta | 2.8567 | -0.0961 | -0.033654027
1 | 1211.4 | 1 | -4.27836489 | 4 | 4 | 2.74306794 | 1500 | 120 | 3.5 | 90.7 | 0.444 | -5.54632457 | 124 | 3139.5 | 61 | Ni | Ge | 2.79661 | -0.15619 | -0.275528425
2 | 2739 | 2.5 | -8.22715557 | 3 | 5 | 2.74306794 | 1500 | 141 | 3 | 90.7 | 0.444 | -5.54632457 | 141 | 3943.5 | 61 | Ni | Ir | 3.4554 | 0.5026 | 1.448926087
3 | 600.61 | 1 | -3.58277457 | 4 | 5 | 2.74306794 | 1500 | 146 | 3.5 | 90.7 | 0.444 | -5.54632457 | 146 | 2604 | 61 | Ni | Pb | 2.51994 | -0.43286 | -0.774302751
4 | 2128 | 4 | -8.46727487 | 8 | 4 | 3.577326635 | 500 | 175 | 3 | 156 | 1.023 | -1.54227231 | 175 | 3022.5 | 68 | Mg | Zr | 1.98631 | 0.58031 | -0.121223553
5 | 1234.93 | 4 | -2.71997917 | 1 | 5 | 3.593145393 | 2600 | 145 | 3 | 22.7 | 0.278 | -8.545958555 | 175 | 3558.5 | 44 | Zr | Ag | 2.72588 | 0.12935 | -0.287622145
6 | 1234.93 | 0 | -2.71997917 | 1 | 4 | 3.206237833 | 1000 | 145 | 2.5 | 237 | 0.897 | -3.74542312 | 145 | 2613.5 | 73 | Al | Ag | 1.14107 | -0.12503 | -0.642920976
7 | 234.32 | 0 | -0.15983096 | 0 | 5.5 | 3.065947111 | 8000 | 132 | 3 | 71.8 | 0.244 | -5.13777457 | 139 | 1932.865 | 62 | Pd | Hg | 2.3763 | -0.2697 | -0.280072732
8 | 2607 | 1.5 | -8.57093238 | 4 | 4.5 | 2.807970487 | 1500 | 146 | 5 | 401 | 0.385 | -3.68065482 | 146 | 3811.5 | 64 | Cu | Ru | 2.508 | 0.4278 | 0.512762226
9 | 1799 | 7.5 | -6.34029752 | 9 | 5.5 | 3.178105751 | 4300 | 190 | 4.5 | 174 | 0.132 | -12.95880062 | 190 | 4723 | 51 | W | Y | 5.91681 | -0.23029 | -0.791160663
10 | 3459 | 2.5 | -12.10177805 | 5 | 4.5 | 3.577326635 | 500 | 151 | 4.5 | 156 | 1.023 | -1.54227231 | 151 | 3616 | 68 | Mg | Re | 2.78975 | 1.38375 | 1.813698332
11 | 594.22 | 2 | -0.74033904 | 0 | 4.5 | 2.778923379 | 1400 | 144 | 4 | 80.2 | 0.449 | -8.28548436 | 144 | 2087 | 55 | Fe | Cd | 2.26771 | -0.32909 | -0.787862376
12 | 2180 | 6.5 | -9.50480758 | 6 | 4.5 | 3.593145393 | 2600 | 139 | 5 | 22.7 | 0.278 | -8.545958555 | 175 | 3813 | 44 | Zr | Cr | 2.45048 | -0.14469 | -0.269481565
13 | 3459 | 2.5 | -12.10177805 | 5 | 5 | 2.807970487 | 1500 | 151 | 4.5 | 401 | 0.385 | -3.68065482 | 151 | 4534.5 | 64 | Cu | Re | 2.63506 | 0.55486 | 0.705162315
14 | 1828.05 | 3 | -5.0910129 | 0 | 5.5 | 3.178105751 | 4300 | 139 | 5 | 174 | 0.132 | -12.95880062 | 162 | 4532 | 51 | W | Pd | 5.59128 | -0.55582 | -0.03841822
15 | 2739 | 3 | -8.22715557 | 3 | 6 | 3.051696628 | 9100 | 141 | 3 | 147 | 0.131 | -8.84851145 | 141 | 4701 | 60 | Ir | Ir | 4.5471 | 0 | 3.178108145
16 | 933.47 | 0 | -3.65018713 | 5 | 3 | 3.206237833 | 1000 | 121 | 3 | 237 | 0.897 | -3.74542312 | 121 | 2792 | 73 | Al | Al | 1.2661 | 0 | -0.419370396
17 | 317.3 | 0 | -4.6830362 | 3 | 3 | 3.206237833 | 1000 | 107 | 4 | 237 | 0.897 | -3.74542312 | 121 | 1672.75 | 73 | Al | P | 1.03897 | -0.22713 | -1.112743669
18 | 2180 | 2.5 | -9.50480758 | 6 | 3.5 | 3.577326635 | 500 | 139 | 4 | 156 | 1.023 | -1.54227231 | 141 | 2153.5 | 68 | Mg | Cr | 1.74633 | 0.34033 | -0.220337085
19 | 2041.4 | 0.5 | -5.92513799 | 2 | 4.5 | 3.206237833 | 1000 | 136 | 3.5 | 237 | 0.897 | -3.74542312 | 136 | 3445 | 73 | Al | Pt | 1.60389 | 0.33779 | 0.40556789
20 | 1799 | 4.5 | -6.34029752 | 9 | 4.5 | 4.227260324 | 1500 | 190 | 2.5 | 200 | 0.647 | -1.948329565 | 190 | 2687.5 | 7 | Ca | Y | 1.96705 | 0.29815 | -0.269298327
21 | 2896 | 2.5 | -10.84610777 | 6 | 5.5 | 3.220442052 | 1000 | 154 | 4.5 | 317 | 0.129 | -3.20969261 | 154 | 4020.5 | 66 | Au | Mo | 2.8125 | 1.0278 | 1.219511886
22 | 600.61 | 2 | -3.58277457 | 4 | 5 | 2.778923379 | 1400 | 146 | 5 | 80.2 | 0.449 | -8.28548436 | 146 | 2578 | 55 | Fe | Pb | 2.21859 | -0.37821 | -0.998403045
23 | 2183 | 6.5 | -8.93926069 | 7 | 5 | 3.178105751 | 4300 | 153 | 5.5 | 174 | 0.132 | -12.95880062 | 162 | 4754 | 51 | W | V | 6.16991 | 0.02281 | 1.034624562
24 | 544.4 | 0 | -3.89538374 | 3 | 4.5 | 3.577326635 | 500 | 148 | 3.5 | 156 | 1.023 | -1.54227231 | 148 | 1600 | 68 | Mg | Bi | 1.23751 | -0.16849 | -0.769080463
25 | 544.4 | 0 | -3.89538374 | 3 | 5 | 2.807970487 | 1500 | 148 | 3.5 | 401 | 0.385 | -3.68065482 | 148 | 2518.5 | 64 | Cu | Bi | 1.63815 | -0.44205 | -1.021857532
26 | 505.08 | 0 | -3.89492544 | 4 | 4.5 | 2.807970487 | 1500 | 139 | 3 | 401 | 0.385 | -3.68065482 | 139 | 3037.5 | 64 | Cu | Sn | 1.84641 | -0.23379 | -0.708703482
27 | 2506 | 4 | -9.77464936 | 8 | 5.5 | 3.065947111 | 8000 | 175 | 4 | 71.8 | 0.244 | -5.13777457 | 175 | 4056 | 62 | Pd | Hf | 2.88661 | 0.24061 | 0.523206802
28 | 1687 | 0 | -4.90201039 | 4 | 3 | 3.577326635 | 500 | 111 | 3 | 156 | 1.023 | -1.54227231 | 141 | 2268 | 68 | Mg | Si | 1.43422 | 0.02822 | -0.501351158
29 | 429.75 | 2.5 | -2.65390512 | 5 | 5 | 3.154164308 | 5300 | 142 | 4.5 | 138 | 0.251 | -10.84610777 | 154 | 3628.5 | 50 | Mo | In | 4.84196 | -0.18684 | -0.694594142
30 | 692.68 | 2 | -1.1570915 | 0 | 4 | 2.778923379 | 1400 | 122 | 4 | 80.2 | 0.449 | -8.28548436 | 132 | 2157 | 55 | Fe | Zn | 2.43732 | -0.15948 | -0.680668041
31 | 1193 | 4.5 | -4.79586452 | 9 | 4.5 | 3.577326635 | 500 | 207 | 2.5 | 156 | 1.023 | -1.54227231 | 207 | 2550 | 68 | Mg | La | 1.17836 | -0.22764 | -1.332427923
32 | 577 | 1 | -2.25289773 | 5 | 5 | 2.74306794 | 1500 | 145 | 3 | 90.7 | 0.444 | -5.54632457 | 145 | 2466 | 61 | Ni | Tl | 2.57275 | -0.38005 | -0.712185008
33 | 2180 | 2.5 | -9.50480758 | 6 | 3.5 | 3.206237833 | 1000 | 139 | 4.5 | 237 | 0.897 | -3.74542312 | 139 | 2868 | 73 | Al | Cr | 2.1762 | 0.9101 | 0.840392092
34 | 2180 | 5 | -9.50480758 | 6 | 4.5 | 3.154164308 | 5300 | 139 | 6 | 138 | 0.251 | -10.84610777 | 154 | 3928 | 50 | Mo | Cr | 5.06851 | 0.03971 | 0.514961084
35 | 3459 | 4.5 | -12.10177805 | 5 | 5 | 2.778923379 | 1400 | 151 | 6.5 | 80.2 | 0.449 | -8.28548436 | 151 | 4501.5 | 55 | Fe | Re | 2.66457 | 0.06777 | 0.098094224
36 | 933.47 | 4 | -3.65018713 | 5 | 4 | 3.593145393 | 2600 | 121 | 3.5 | 22.7 | 0.278 | -8.545958555 | 175 | 3737 | 44 | Zr | Al | 3.09446 | 0.49792 | 0.201440558
37 | 370.87 | 0 | -1.2544847 | 1 | 3 | 3.206237833 | 1000 | 166 | 2 | 237 | 0.897 | -3.74542312 | 166 | 1974 | 73 | Al | Na | 1.19687 | -0.06923 | -1.144260636
38 | 2750 | 3.5 | -10.09332153 | 7 | 5.5 | 3.108612885 | 9100 | 164 | 4.5 | 71.6 | 0.133 | -6.02850968 | 164 | 4557.5 | 63 | Pt | Nb | 3.64272 | 0.96632 | 2.156775177
39 | 2750 | 3 | -10.09332153 | 7 | 5.5 | 3.220442052 | 1000 | 164 | 4 | 317 | 0.129 | -3.20969261 | 164 | 4073 | 66 | Au | Nb | 2.7627 | 0.978 | 1.098757925
40 | 2128 | 7 | -8.46727487 | 8 | 5.5 | 3.178105751 | 4300 | 175 | 5 | 174 | 0.132 | -12.95880062 | 175 | 5255 | 51 | W | Zr | 6.07872 | -0.06838 | 0.167907971
41 | 2506 | 5 | -9.77464936 | 8 | 5 | 2.74306794 | 1500 | 175 | 3.5 | 90.7 | 0.444 | -5.54632457 | 175 | 4031 | 61 | Ni | Hf | 2.74196 | -0.21084 | -0.875633464
42 | 453.69 | 0 | -1.86553478 | 1 | 2.5 | 3.577326635 | 500 | 128 | 1.5 | 156 | 1.023 | -1.54227231 | 141 | 1489 | 68 | Mg | Li | 1.33197 | -0.07403 | -0.845289222
43 | 1814 | 5.5 | -6.17209116 | 9 | 4 | 2.74306794 | 1500 | 170 | 3 | 90.7 | 0.444 | -5.54632457 | 170 | 3144.5 | 61 | Ni | Sc | 2.69859 | -0.25421 | -1.183656845
44 | 544.4 | 0 | -3.89538374 | 3 | 4.5 | 3.206237833 | 1000 | 148 | 4 | 237 | 0.897 | -3.74542312 | 148 | 2314.5 | 73 | Al | Bi | 0.91207 | -0.35403 | -1.151590163
45 | 2180 | 2.5 | -9.50480758 | 6 | 4.5 | 3.065947111 | 8000 | 139 | 5 | 71.8 | 0.244 | -5.13777457 | 139 | 3090 | 62 | Pd | Cr | 3.14051 | 0.49451 | 1.16116885
46 | 2180 | 5.5 | -9.50480758 | 6 | 5 | 3.178105751 | 4300 | 139 | 6 | 174 | 0.132 | -12.95880062 | 162 | 4386 | 51 | W | Cr | 5.99785 | -0.14925 | 0.966459959
47 | 2607 | 1.5 | -8.57093238 | 4 | 4 | 3.206237833 | 1000 | 146 | 5.5 | 237 | 0.897 | -3.74542312 | 146 | 3607.5 | 73 | Al | Ru | 2.5963 | 1.3302 | 1.931208977
48 | 903.78 | 0 | -3.88991513 | 3 | 4 | 3.577326635 | 500 | 139 | 3.5 | 156 | 1.023 | -1.54227231 | 141 | 1611.5 | 68 | Mg | Sb | 1.26933 | -0.13667 | -0.744471575
49 | 1357.77 | 0 | -3.64288728 | 1 | 4.5 | 3.196480506 | 1400 | 132 | 2 | 429 | 0.235 | -2.76539356 | 145 | 2817.5 | 65 | Ag | Cu | 1.802299595 | -0.022200405 | -0.42845901
50 | 1814 | 7.5 | -6.17209116 | 9 | 5 | 3.178105751 | 4300 | 170 | 4.5 | 174 | 0.132 | -12.95880062 | 170 | 4465.5 | 51 | W | Sc | 6.11722 | -0.02988 | -0.035669647
51 | 1211.4 | 0 | -4.27836489 | 4 | 3.5 | 3.206237833 | 1000 | 120 | 3.5 | 237 | 0.897 | -3.74542312 | 121 | 2942.5 | 73 | Al | Ge | 1.15506 | -0.11104 | -0.803987336
52 | 1728 | 3.5 | -5.43913904 | 2 | 4.5 | 3.154164308 | 5300 | 124 | 4.5 | 138 | 0.251 | -10.84610777 | 154 | 4049 | 50 | Mo | Ni | 4.7032 | -0.3256 | -0.489550619
53 | 1768 | 1.5 | -6.98008657 | 3 | 4.5 | 3.196480506 | 1400 | 126 | 2.5 | 429 | 0.235 | -2.76539356 | 145 | 2817.5 | 65 | Ag | Co | 1.734358324 | -0.090141676 | -0.675262514
54 | 2237 | 4 | -6.90998391 | 3 | 5.5 | 3.178105751 | 4300 | 142 | 6 | 174 | 0.132 | -12.95880062 | 162 | 4898 | 51 | W | Rh | 5.5271 | -0.62 | 0.238271432
55 | 1204 | 0 | -4.64853984 | 11 | 4.5 | 3.577326635 | 500 | 203 | 2.5 | 156 | 1.023 | -1.54227231 | 203 | 2463 | 68 | Mg | Pr | 1.21848 | -0.18752 | -1.191554411
56 | 1050 | 0 | -1.67793991 | 0 | 4 | 3.577326635 | 500 | 195 | 2 | 156 | 1.023 | -1.54227231 | 195 | 1509 | 68 | Mg | Sr | 1.08218 | -0.32382 | -1.446786871
57 | 2739 | 1.5 | -8.22715557 | 3 | 4.5 | 3.577326635 | 500 | 141 | 2.5 | 156 | 1.023 | -1.54227231 | 141 | 3032 | 68 | Mg | Ir | 2.26703 | 0.86103 | 1.226676499
58 | 923 | 0 | -1.51367083 | 0 | 3 | 3.577326635 | 500 | 141 | 2 | 156 | 1.023 | -1.54227231 | 141 | 1363 | 68 | Mg | Mg | 1.406 | 0 | -0.752863884
59 | 3290 | 5.5 | -11.85139954 | 7 | 5 | 2.778923379 | 1400 | 170 | 5.5 | 80.2 | 0.449 | -8.28548436 | 170 | 4432.5 | 55 | Fe | Ta | 2.39758 | -0.19922 | -0.634308781
60 | 1234.93 | 1.5 | -2.71997917 | 1 | 5.5 | 3.051696628 | 9100 | 145 | 2.5 | 147 | 0.131 | -8.84851145 | 145 | 3568 | 60 | Ir | Ag | 4.4493 | -0.0978 | 0.43805602
61 | 1294 | 0 | -4.6307523 | 10 | 4.5 | 3.206237833 | 1000 | 201 | 3 | 237 | 0.897 | -3.74542312 | 201 | 3082.5 | 73 | Al | Nd | 0.9308 | -0.3353 | -1.114576051
62 | 2896 | 4.5 | -10.84610777 | 6 | 4.5 | 2.778923379 | 1400 | 154 | 6 | 80.2 | 0.449 | -8.28548436 | 154 | 4023 | 55 | Fe | Mo | 2.45985 | -0.13695 | -0.502194053
63 | 302.91 | 0 | -2.97839076 | 5 | 4 | 2.807970487 | 1500 | 122 | 2.5 | 401 | 0.385 | -3.68065482 | 132 | 2838.5 | 64 | Cu | Ga | 1.9743 | -0.1059 | -0.60828896
64 | 2183 | 3.5 | -8.93926069 | 7 | 3.5 | 3.577326635 | 500 | 153 | 3.5 | 156 | 1.023 | -1.54227231 | 153 | 2521.5 | 68 | Mg | V | 2.25739 | 0.85139 | 0.442527031
65 | 1193 | 4.5 | -4.79586452 | 9 | 4.5 | 3.206237833 | 1000 | 207 | 3 | 237 | 0.897 | -3.74542312 | 207 | 3264.5 | 73 | Al | La | 0.77761 | -0.48849 | -1.370559789
66 | 1941 | 6 | -7.66126811 | 8 | 4 | 2.778923379 | 1400 | 160 | 5 | 80.2 | 0.449 | -8.28548436 | 160 | 3347 | 55 | Fe | Ti | 2.45719 | -0.13961 | -0.842100877
67 | 594.22 | 0 | -0.74033904 | 0 | 5 | 3.065947111 | 8000 | 144 | 3 | 71.8 | 0.244 | -5.13777457 | 144 | 2138 | 62 | Pd | Cd | 2.47774 | -0.16826 | -0.25568373
68 | 692.68 | 0 | -1.1570915 | 0 | 3.5 | 3.206237833 | 1000 | 122 | 2.5 | 237 | 0.897 | -3.74542312 | 122 | 1986 | 73 | Al | Zn | 1.18119 | -0.08491 | -0.858042599
69 | 1814 | 4.5 | -6.17209116 | 9 | 4.5 | 3.196480506 | 1400 | 170 | 2.5 | 429 | 0.235 | -2.76539356 | 170 | 2769 | 65 | Ag | Sc | 1.823068663 | -0.001431337 | -0.568379684
70 | 1234.93 | 0 | -2.71997917 | 1 | 5.5 | 3.220442052 | 1000 | 145 | 2.5 | 317 | 0.129 | -3.20969261 | 145 | 2782 | 66 | Au | Ag | 1.8195 | 0.0348 | -0.556615793
71 | 2041.4 | 0.5 | -5.92513799 | 2 | 5.5 | 3.065947111 | 8000 | 136 | 4 | 71.8 | 0.244 | -5.13777457 | 139 | 3667 | 62 | Pd | Pt | 2.81414 | 0.16814 | 0.653727358
72 | 2237 | 1 | -6.90998391 | 3 | 4.5 | 2.807970487 | 1500 | 142 | 4 | 401 | 0.385 | -3.68065482 | 142 | 3584 | 64 | Cu | Rh | 2.46945 | 0.38925 | 0.495904313
73 | 600.61 | 0 | -3.58277457 | 4 | 6 | 3.830865877 | 1800 | 146 | 4 | 35.3 | 0.13 | -3.62902961 | 146 | 2022 | 81 | Pb | Pb | 1.0788 | 0 | -0.455101841
74 | 1941 | 4 | -7.66126811 | 8 | 3.5 | 3.206237833 | 1000 | 160 | 3.5 | 237 | 0.897 | -3.74542312 | 160 | 3176 | 73 | Al | Ti | 2.20739 | 0.94129 | 0.77607549
75 | 2128 | 4 | -8.46727487 | 8 | 4 | 3.206237833 | 1000 | 175 | 3.5 | 237 | 0.897 | -3.74542312 | 175 | 3737 | 73 | Al | Zr | 1.92223 | 0.65613 | 0.373684447
76 | 3695 | 5.5 | -12.95880062 | 6 | 5.5 | 3.154164308 | 5300 | 162 | 6 | 138 | 0.251 | -10.84610777 | 162 | 5370 | 50 | Mo | W | 5.25813 | 0.22933 | 0.911854982
77 | 2896 | 3.5 | -10.84610777 | 6 | 4.5 | 2.74306794 | 1500 | 154 | 4.5 | 90.7 | 0.444 | -5.54632457 | 154 | 4049 | 61 | Ni | Mo | 2.98791 | 0.03511 | 0.508364509
78 | 1234.93 | 0 | -2.71997917 | 1 | 5 | 3.065947111 | 8000 | 145 | 3 | 71.8 | 0.244 | -5.13777457 | 145 | 2835.5 | 62 | Pd | Ag | 2.53626 | -0.10974 | -0.053388779
79 | 1799 | 7 | -6.34029752 | 9 | 5 | 3.154164308 | 5300 | 190 | 4.5 | 138 | 0.251 | -10.84610777 | 190 | 4265 | 50 | Mo | Y | 4.85281 | -0.17599 | -1.077928415
80 | 1799 | 6 | -6.34029752 | 9 | 5.5 | 3.051696628 | 9100 | 190 | 3 | 147 | 0.131 | -8.84851145 | 190 | 4159.5 | 60 | Ir | Y | 4.30652 | -0.24058 | 0.067053677