## Sheet1
| Site2_MeltingT | NdUnfilled_composition_average | Site2_BCCenergy_pa | Site2_NUnfilled | Row_composition_average | Site1_GSestBCClatcnt | Site1_HHIr | Site2_CovalentRadius | valence_composition_average | Site1_ThermalConductivity | Site1_HeatCapacityMass | GSenergy_pa_max_value | CovalentRadius_max_value | BoilingT_composition_average | Site1_MendeleevNumber | Material compositions 1 | Material compositions 2 | E_regression | E_regression_shift | Hop activation barrier
0 | 317.3 | 2.5 | -4.6830362 | 3 | 4 | 3.154164308 | 5300 | 107 | 5.5 | 138 | 0.251 | -10.84610777 | 154 | 2732.75 | 50 | Mo | P | 4.77354 | -0.25526 | -1.00793143
1 | 1357.77 | 1 | -3.64288728 | 1 | 4 | 2.74306794 | 1500 | 132 | 2.5 | 90.7 | 0.444 | -5.54632457 | 132 | 3193 | 61 | Ni | Cu | 2.88422 | -0.06858 | 0.067493448
2 | 1115 | 3 | -1.92725921 | 0 | 5 | 3.178105751 | 4300 | 176 | 4 | 174 | 0.132 | -12.95880062 | 176 | 3792.5 | 51 | W | Ca | 5.86536 | -0.28174 | -0.900553857
3 | 1090 | 2.5 | -4.21496399 | 3 | 4.5 | 3.154164308 | 5300 | 119 | 5.5 | 138 | 0.251 | -10.84610777 | 154 | 2899.5 | 50 | Mo | As | 4.85173 | -0.17707 | -0.889376328
4 | 388.36 | 1 | -3.00278915 | 2 | 3.5 | 2.74306794 | 1500 | 105 | 4.5 | 90.7 | 0.444 | -5.54632457 | 124 | 1951.86 | 61 | Ni | S | 2.15778 | -0.79502 | -1.017459816
5 | 1337.33 | 1 | -3.18445282 | 1 | 5 | 2.74306794 | 1500 | 136 | 3 | 90.7 | 0.444 | -5.54632457 | 136 | 3157.5 | 61 | Ni | Au | 2.70755 | -0.24525 | 0.185682074
6 | 2180 | 5 | -9.50480758 | 6 | 4.5 | 3.154164308 | 5300 | 139 | 6 | 138 | 0.251 | -10.84610777 | 154 | 3928 | 50 | Mo | Cr | 5.06851 | 0.03971 | 0.514961084
7 | 1687 | 0 | -4.90201039 | 4 | 3 | 3.206237833 | 1000 | 111 | 3.5 | 237 | 0.897 | -3.74542312 | 121 | 2982.5 | 73 | Al | Si | 1.11237 | -0.15373 | -0.557531984
8 | 1357.77 | 0.5 | -3.64288728 | 1 | 5 | 3.108612885 | 9100 | 132 | 3 | 71.6 | 0.133 | -6.02850968 | 136 | 3649 | 63 | Pt | Cu | 2.78163 | 0.10523 | -0.297003939
9 | 1294 | 0 | -4.6307523 | 10 | 4.5 | 3.577326635 | 500 | 201 | 2.5 | 156 | 1.023 | -1.54227231 | 201 | 2368 | 68 | Mg | Nd | 1.23717 | -0.16883 | -1.140284368
10 | 1337.33 | 0 | -3.18445282 | 1 | 5 | 2.807970487 | 1500 | 136 | 2.5 | 401 | 0.385 | -3.68065482 | 136 | 3164.5 | 64 | Cu | Au | 1.97207 | -0.10813 | -0.131319977
11 | 2739 | 3.5 | -8.22715557 | 3 | 5 | 2.778923379 | 1400 | 141 | 4.5 | 80.2 | 0.449 | -8.28548436 | 141 | 3917.5 | 55 | Fe | Ir | 2.70034 | 0.10354 | 0.158196347
12 | 1941 | 4.5 | -7.66126811 | 8 | 5 | 3.108612885 | 9100 | 160 | 4 | 71.6 | 0.133 | -6.02850968 | 160 | 3829 | 63 | Pt | Ti | 3.05607 | 0.37967 | 1.122853746
13 | 2896 | 3 | -10.84610777 | 6 | 5.5 | 3.108612885 | 9100 | 154 | 5 | 71.6 | 0.133 | -6.02850968 | 154 | 4505 | 63 | Pt | Mo | 3.96811 | 1.29171 | 2.853959804
14 | 1687 | 1 | -4.90201039 | 4 | 3.5 | 2.74306794 | 1500 | 111 | 3.5 | 90.7 | 0.444 | -5.54632457 | 124 | 3179.5 | 61 | Ni | Si | 2.71012 | -0.24268 | -0.001587346
15 | 317.3 | 3 | -4.6830362 | 3 | 4.5 | 3.178105751 | 4300 | 107 | 5.5 | 174 | 0.132 | -12.95880062 | 162 | 3190.75 | 51 | W | P | 5.83812 | -0.30898 | -1.322368147
16 | 2180 | 3 | -9.50480758 | 6 | 5 | 3.108612885 | 9100 | 139 | 5 | 71.6 | 0.133 | -6.02850968 | 139 | 3521 | 63 | Pt | Cr | 3.27821 | 0.60181 | 1.707548455
17 | 2180 | 4.5 | -9.50480758 | 6 | 4 | 2.778923379 | 1400 | 139 | 6 | 80.2 | 0.449 | -8.28548436 | 139 | 3039 | 55 | Fe | Cr | 2.50346 | -0.09334 | -0.451620316
18 | 2128 | 4 | -8.46727487 | 8 | 4 | 3.577326635 | 500 | 175 | 3 | 156 | 1.023 | -1.54227231 | 175 | 3022.5 | 68 | Mg | Zr | 1.98631 | 0.58031 | -0.121223553
19 | 1941 | 4 | -7.66126811 | 8 | 4.5 | 3.065947111 | 8000 | 160 | 4 | 71.8 | 0.244 | -5.13777457 | 160 | 3398 | 62 | Pd | Ti | 2.8257 | 0.1797 | 0.471423692
20 | 1090 | 2 | -4.21496399 | 3 | 4 | 2.778923379 | 1400 | 119 | 5.5 | 80.2 | 0.449 | -8.28548436 | 132 | 2010.5 | 55 | Fe | As | 2.38301 | -0.21379 | -0.743518737
21 | 302.91 | 1 | -2.97839076 | 5 | 4 | 2.74306794 | 1500 | 122 | 3 | 90.7 | 0.444 | -5.54632457 | 124 | 2831.5 | 61 | Ni | Ga | 2.87822 | -0.07458 | -0.316390539
22 | 1828.05 | 3 | -5.0910129 | 0 | 5.5 | 3.178105751 | 4300 | 139 | 5 | 174 | 0.132 | -12.95880062 | 162 | 4532 | 51 | W | Pd | 5.59128 | -0.55582 | -0.03841822
23 | 1337.33 | 0 | -3.18445282 | 1 | 4.5 | 3.206237833 | 1000 | 136 | 3 | 237 | 0.897 | -3.74542312 | 136 | 2960.5 | 73 | Al | Au | 1.04139 | -0.22471 | -0.617267631
24 | 1811 | 4.5 | -8.28548436 | 4 | 4.5 | 3.154164308 | 5300 | 132 | 6 | 138 | 0.251 | -10.84610777 | 154 | 4023 | 50 | Mo | Fe | 4.61039 | -0.41841 | -0.082945098
25 | 692.68 | 3 | -1.1570915 | 0 | 5 | 3.178105751 | 4300 | 122 | 4 | 174 | 0.132 | -12.95880062 | 162 | 3504 | 51 | W | Zn | 6.05919 | -0.08791 | -0.926756917
26 | 2128 | 4 | -8.46727487 | 8 | 4.5 | 4.227260324 | 1500 | 175 | 3 | 200 | 0.647 | -1.948329565 | 176 | 3219.5 | 7 | Ca | Zr | 2.30509 | 0.63619 | 0.356826534
27 | 692.68 | 0 | -1.1570915 | 0 | 3.5 | 3.206237833 | 1000 | 122 | 2.5 | 237 | 0.897 | -3.74542312 | 122 | 1986 | 73 | Al | Zn | 1.18119 | -0.08491 | -0.858042599
28 | 2896 | 3.5 | -10.84610777 | 6 | 4.5 | 2.74306794 | 1500 | 154 | 4.5 | 90.7 | 0.444 | -5.54632457 | 154 | 4049 | 61 | Ni | Mo | 2.98791 | 0.03511 | 0.508364509
29 | 1768 | 1.5 | -6.98008657 | 3 | 3.5 | 3.577326635 | 500 | 126 | 2.5 | 156 | 1.023 | -1.54227231 | 141 | 2281.5 | 68 | Mg | Co | 1.97803 | 0.57203 | 0.632160224
30 | 1828.05 | 1 | -5.0910129 | 0 | 4.5 | 2.74306794 | 1500 | 139 | 3.5 | 90.7 | 0.444 | -5.54632457 | 139 | 3211 | 61 | Ni | Pd | 2.81443 | -0.13837 | 0.407400272
31 | 1811 | 2 | -8.28548436 | 4 | 4.5 | 3.065947111 | 8000 | 132 | 5 | 71.8 | 0.244 | -5.13777457 | 139 | 3185 | 62 | Pd | Fe | 2.81947 | 0.17347 | 0.619974885
32 | 1234.93 | 0.5 | -2.71997917 | 1 | 5.5 | 3.108612885 | 9100 | 145 | 3 | 71.6 | 0.133 | -6.02850968 | 145 | 3266.5 | 63 | Pt | Ag | 2.70488 | 0.02848 | -0.187977222
33 | 692.68 | 0 | -1.1570915 | 0 | 3.5 | 3.577326635 | 500 | 122 | 2 | 156 | 1.023 | -1.54227231 | 141 | 1271.5 | 68 | Mg | Zn | 1.30461 | -0.10139 | -0.781027592
34 | 2041.4 | 1.5 | -5.92513799 | 2 | 5 | 2.74306794 | 1500 | 136 | 3.5 | 90.7 | 0.444 | -5.54632457 | 136 | 3642 | 61 | Ni | Pt | 3.06244 | 0.10964 | 0.919001271
35 | 2237 | 2.5 | -6.90998391 | 3 | 5.5 | 3.051696628 | 9100 | 142 | 4.5 | 147 | 0.131 | -8.84851145 | 142 | 4334.5 | 60 | Ir | Rh | 4.47609 | -0.07101 | 2.493548628
36 | 692.68 | 0.5 | -1.1570915 | 0 | 5 | 3.108612885 | 9100 | 122 | 3 | 71.6 | 0.133 | -6.02850968 | 136 | 2639 | 63 | Pt | Zn | 2.80416 | 0.12776 | -0.566217474
37 | 1071 | 4.5 | -4.65518148 | 22 | 4.5 | 3.206237833 | 1000 | 204 | 3.5 | 237 | 0.897 | -3.74542312 | 204 | 3212.5 | 73 | Al | Ce | 0.93351 | -0.33259 | -1.088006515
38 | 1234.93 | 0 | -2.71997917 | 1 | 4.5 | 2.807970487 | 1500 | 145 | 2 | 401 | 0.385 | -3.68065482 | 145 | 2817.5 | 64 | Cu | Ag | 1.9474 | -0.1328 | -0.424684303
39 | 1799 | 4.5 | -6.34029752 | 9 | 5.5 | 3.220442052 | 1000 | 190 | 3 | 317 | 0.129 | -3.20969261 | 190 | 3373.5 | 66 | Au | Y | 1.8551 | 0.0704 | -0.423401636
40 | 544.4 | 0 | -3.89538374 | 3 | 4.5 | 3.206237833 | 1000 | 148 | 4 | 237 | 0.897 | -3.74542312 | 148 | 2314.5 | 73 | Al | Bi | 0.91207 | -0.35403 | -1.151590163
41 | 577 | 2.5 | -2.25289773 | 5 | 5.5 | 3.154164308 | 5300 | 145 | 4.5 | 138 | 0.251 | -10.84610777 | 154 | 3329 | 50 | Mo | Tl | 4.71577 | -0.31303 | -1.00994705
42 | 2041.4 | 0.5 | -5.92513799 | 2 | 5.5 | 3.065947111 | 8000 | 136 | 4 | 71.8 | 0.244 | -5.13777457 | 139 | 3667 | 62 | Pd | Pt | 2.81414 | 0.16814 | 0.653727358
43 | 2739 | 1.5 | -8.22715557 | 3 | 5.5 | 3.065947111 | 8000 | 141 | 3.5 | 71.8 | 0.244 | -5.13777457 | 141 | 3968.5 | 62 | Pd | Ir | 3.18873 | 0.54273 | 1.288134584
44 | 923 | 0 | -1.51367083 | 0 | 3 | 3.577326635 | 500 | 141 | 2 | 156 | 1.023 | -1.54227231 | 141 | 1363 | 68 | Mg | Mg | 1.406 | 0 | -0.752863884
45 | 505.08 | 0 | -3.89492544 | 4 | 4.5 | 2.807970487 | 1500 | 139 | 3 | 401 | 0.385 | -3.68065482 | 139 | 3037.5 | 64 | Cu | Sn | 1.84641 | -0.23379 | -0.708703482
46 | 2607 | 1.5 | -8.57093238 | 4 | 5.5 | 3.220442052 | 1000 | 146 | 5.5 | 317 | 0.129 | -3.20969261 | 146 | 3776 | 66 | Au | Ru | 2.7173 | 0.9326 | 1.023080557
47 | 1728 | 3.5 | -5.43913904 | 2 | 4.5 | 3.154164308 | 5300 | 124 | 4.5 | 138 | 0.251 | -10.84610777 | 154 | 4049 | 50 | Mo | Ni | 4.7032 | -0.3256 | -0.489550619
48 | 3695 | 3 | -12.95880062 | 6 | 4.5 | 3.206237833 | 1000 | 162 | 4.5 | 237 | 0.897 | -3.74542312 | 162 | 4310 | 73 | Al | W | 3.2023 | 1.9362 | 2.573825275
49 | 1234.93 | 0 | -2.71997917 | 1 | 4 | 3.206237833 | 1000 | 145 | 2.5 | 237 | 0.897 | -3.74542312 | 145 | 2613.5 | 73 | Al | Ag | 1.14107 | -0.12503 | -0.642920976
50 | 2128 | 7 | -8.46727487 | 8 | 5.5 | 3.178105751 | 4300 | 175 | 5 | 174 | 0.132 | -12.95880062 | 175 | 5255 | 51 | W | Zr | 6.07872 | -0.06838 | 0.167907971
51 | 1211.4 | 0 | -4.27836489 | 4 | 4 | 2.807970487 | 1500 | 120 | 3 | 401 | 0.385 | -3.68065482 | 132 | 3146.5 | 64 | Cu | Ge | 1.90646 | -0.17374 | -0.58007028
52 | 302.91 | 3 | -2.97839076 | 5 | 5 | 3.178105751 | 4300 | 122 | 4.5 | 174 | 0.132 | -12.95880062 | 162 | 4152.5 | 51 | W | Ga | 6.09089 | -0.05621 | -1.120073197
53 | 3306 | 2 | -10.33236566 | 4 | 5.5 | 3.065947111 | 8000 | 144 | 6 | 71.8 | 0.244 | -5.13777457 | 144 | 4260.5 | 62 | Pd | Os | 3.59298 | 0.94698 | 1.971301491
54 | 3459 | 2.5 | -12.10177805 | 5 | 5 | 2.807970487 | 1500 | 151 | 4.5 | 401 | 0.385 | -3.68065482 | 151 | 4534.5 | 64 | Cu | Re | 2.63506 | 0.55486 | 0.705162315
55 | 2607 | 4 | -8.57093238 | 4 | 5 | 3.154164308 | 5300 | 146 | 7 | 138 | 0.251 | -10.84610777 | 154 | 4667.5 | 50 | Mo | Ru | 4.61105 | -0.41775 | 0.063095732
56 | 2739 | 1.5 | -8.22715557 | 3 | 5 | 2.807970487 | 1500 | 141 | 2.5 | 401 | 0.385 | -3.68065482 | 141 | 3950.5 | 64 | Cu | Ir | 2.67585 | 0.59565 | 0.880521253
57 | 1768 | 1.5 | -6.98008657 | 3 | 3.5 | 3.206237833 | 1000 | 126 | 3 | 237 | 0.897 | -3.74542312 | 126 | 2996 | 73 | Al | Co | 2.0104 | 0.7443 | 0.984050825
58 | 2750 | 3 | -10.09332153 | 7 | 4 | 3.206237833 | 1000 | 164 | 4 | 237 | 0.897 | -3.74542312 | 164 | 3904.5 | 73 | Al | Nb | 2.667 | 1.4009 | 1.494735632
59 | 2128 | 4 | -8.46727487 | 8 | 5.5 | 3.830865877 | 1800 | 175 | 4 | 35.3 | 0.13 | -3.62902961 | 175 | 3352 | 81 | Pb | Zr | 1.5886 | 0.5098 | 0.192278649
60 | 234.32 | 2 | -0.15983096 | 0 | 5 | 2.778923379 | 1400 | 132 | 4 | 80.2 | 0.449 | -8.28548436 | 132 | 1881.865 | 55 | Fe | Hg | 2.25118 | -0.34562 | -0.725561395
61 | 1337.33 | 0 | -3.18445282 | 1 | 6 | 3.220442052 | 1000 | 136 | 3 | 317 | 0.129 | -3.20969261 | 136 | 3129 | 66 | Au | Au | 1.7847 | 0 | -0.52271673
62 | 370.87 | 0 | -1.2544847 | 1 | 3 | 3.577326635 | 500 | 166 | 1.5 | 156 | 1.023 | -1.54227231 | 166 | 1259.5 | 68 | Mg | Na | 1.26165 | -0.14435 | -1.137022728
63 | 234.32 | 3 | -0.15983096 | 0 | 6 | 3.178105751 | 4300 | 132 | 4 | 174 | 0.132 | -12.95880062 | 162 | 3228.865 | 51 | W | Hg | 5.65703 | -0.49007 | -0.878931752
64 | 2896 | 5.5 | -10.84610777 | 6 | 5.5 | 3.178105751 | 4300 | 154 | 6 | 174 | 0.132 | -12.95880062 | 162 | 5370 | 51 | W | Mo | 6.03016 | -0.11694 | 1.208700833
65 | 2506 | 7 | -9.77464936 | 8 | 6 | 3.178105751 | 4300 | 175 | 5 | 174 | 0.132 | -12.95880062 | 175 | 5352 | 51 | W | Hf | 6.1037 | -0.0434 | 0.437634572
66 | 1234.93 | 4 | -2.71997917 | 1 | 5 | 3.593145393 | 2600 | 145 | 3 | 22.7 | 0.278 | -8.545958555 | 175 | 3558.5 | 44 | Zr | Ag | 2.72588 | 0.12935 | -0.287622145
67 | 2896 | 2.5 | -10.84610777 | 6 | 5.5 | 3.220442052 | 1000 | 154 | 4.5 | 317 | 0.129 | -3.20969261 | 154 | 4020.5 | 66 | Au | Mo | 2.8125 | 1.0278 | 1.219511886
68 | 692.68 | 0 | -1.1570915 | 0 | 4.5 | 3.065947111 | 8000 | 122 | 3 | 71.8 | 0.244 | -5.13777457 | 139 | 2208 | 62 | Pd | Zn | 2.53447 | -0.11153 | -0.342428684
69 | 933.47 | 2 | -3.65018713 | 5 | 3.5 | 2.778923379 | 1400 | 121 | 4.5 | 80.2 | 0.449 | -8.28548436 | 132 | 2963 | 55 | Fe | Al | 2.45204 | -0.14476 | -0.613419629
70 | 1828.05 | 2.5 | -5.0910129 | 0 | 5 | 3.154164308 | 5300 | 139 | 5 | 138 | 0.251 | -10.84610777 | 154 | 4074 | 50 | Mo | Pd | 4.64559 | -0.38321 | -0.434762403
71 | 3290 | 5.5 | -11.85139954 | 7 | 5 | 2.778923379 | 1400 | 170 | 5.5 | 80.2 | 0.449 | -8.28548436 | 170 | 4432.5 | 55 | Fe | Ta | 2.39758 | -0.19922 | -0.634308781
72 | 494 | 0 | -2.90074111 | 2 | 3.5 | 3.577326635 | 500 | 120 | 4 | 156 | 1.023 | -1.54227231 | 141 | 1160.5 | 68 | Mg | Se | 1.09913 | -0.30687 | -1.384522538
73 | 1071 | 4.5 | -4.65518148 | 22 | 4.5 | 3.577326635 | 500 | 204 | 3 | 156 | 1.023 | -1.54227231 | 204 | 2498 | 68 | Mg | Ce | 1.206 | -0.2 | -1.24473013
74 | 2041.4 | 0.5 | -5.92513799 | 2 | 5 | 2.807970487 | 1500 | 136 | 3 | 401 | 0.385 | -3.68065482 | 136 | 3649 | 64 | Cu | Pt | 2.42608 | 0.34588 | 0.535300522
75 | 2237 | 3 | -6.90998391 | 3 | 4.5 | 2.778923379 | 1400 | 142 | 6 | 80.2 | 0.449 | -8.28548436 | 142 | 3551 | 55 | Fe | Rh | 2.56039 | -0.03641 | -0.139015981
76 | 1560 | 0 | -3.65527191 | 0 | 2.5 | 3.577326635 | 500 | 96 | 2 | 156 | 1.023 | -1.54227231 | 141 | 2053 | 68 | Mg | Be | 1.38435 | -0.02165 | -0.57867767
77 | 933.47 | 1 | -3.65018713 | 5 | 3.5 | 2.74306794 | 1500 | 121 | 3 | 90.7 | 0.444 | -5.54632457 | 124 | 2989 | 61 | Ni | Al | 2.93619 | -0.01661 | -0.193254482
78 | 1814 | 7 | -6.17209116 | 9 | 4.5 | 3.154164308 | 5300 | 170 | 4.5 | 138 | 0.251 | -10.84610777 | 170 | 4007.5 | 50 | Mo | Sc | 4.98989 | -0.03891 | -0.416255347
79 | 1799 | 4.5 | -6.34029752 | 9 | 4 | 3.577326635 | 500 | 190 | 2.5 | 156 | 1.023 | -1.54227231 | 190 | 2490.5 | 68 | Mg | Y | 1.3495 | -0.0565 | -0.912446015
80 | 1193 | 5 | -4.79586452 | 9 | 6 | 3.108612885 | 9100 | 207 | 3.5 | 71.6 | 0.133 | -6.02850968 | 207 | 3917.5 | 63 | Pt | La | 1.22709 | -0.59931 | -1.30054448