## Sheet1
| Site2_MeltingT | NdUnfilled_composition_average | Site2_BCCenergy_pa | Site2_NUnfilled | Row_composition_average | Site1_GSestBCClatcnt | Site1_HHIr | Site2_CovalentRadius | valence_composition_average | Site1_ThermalConductivity | Site1_HeatCapacityMass | GSenergy_pa_max_value | CovalentRadius_max_value | BoilingT_composition_average | Site1_MendeleevNumber | Material compositions 1 | Material compositions 2 | E_regression | E_regression_shift | Hop activation barrier
0 | 1337.33 | 0.5 | -3.18445282 | 1 | 6 | 3.108612885 | 9100 | 136 | 3.5 | 71.6 | 0.133 | -6.02850968 | 136 | 3613.5 | 63 | Pt | Au | 2.5919 | -0.0845 | -0.128241576
1 | 2506 | 6 | -9.77464936 | 8 | 5 | 2.778923379 | 1400 | 175 | 5 | 80.2 | 0.449 | -8.28548436 | 175 | 4005 | 55 | Fe | Hf | 2.32154 | -0.27526 | -1.108895668
2 | 1090 | 2.5 | -4.21496399 | 3 | 4.5 | 3.154164308 | 5300 | 119 | 5.5 | 138 | 0.251 | -10.84610777 | 154 | 2899.5 | 50 | Mo | As | 4.85173 | -0.17707 | -0.889376328
3 | 1357.77 | 0.5 | -3.64288728 | 1 | 5 | 3.108612885 | 9100 | 132 | 3 | 71.6 | 0.133 | -6.02850968 | 136 | 3649 | 63 | Pt | Cu | 2.78163 | 0.10523 | -0.297003939
4 | 317.3 | 3 | -4.6830362 | 3 | 4.5 | 3.178105751 | 4300 | 107 | 5.5 | 174 | 0.132 | -12.95880062 | 162 | 3190.75 | 51 | W | P | 5.83812 | -0.30898 | -1.322368147
5 | 1811 | 3 | -8.28548436 | 4 | 4 | 2.74306794 | 1500 | 132 | 4.5 | 90.7 | 0.444 | -5.54632457 | 132 | 3160 | 61 | Ni | Fe | 2.93702 | -0.01578 | 0.303504224
6 | 1211.4 | 2 | -4.27836489 | 4 | 4 | 2.778923379 | 1400 | 120 | 5 | 80.2 | 0.449 | -8.28548436 | 132 | 3113.5 | 55 | Fe | Ge | 2.42327 | -0.17353 | -0.753596836
7 | 2023 | 4 | -7.26654681 | 8 | 5 | 3.577326635 | 500 | 206 | 3 | 156 | 1.023 | -1.54227231 | 206 | 3228 | 68 | Mg | Th | 1.2663 | -0.1397 | -1.03691971
8 | 2739 | 3.5 | -8.22715557 | 3 | 5 | 2.778923379 | 1400 | 141 | 4.5 | 80.2 | 0.449 | -8.28548436 | 141 | 3917.5 | 55 | Fe | Ir | 2.70034 | 0.10354 | 0.158196347
9 | 1768 | 4.5 | -6.98008657 | 3 | 5 | 3.178105751 | 4300 | 126 | 4.5 | 174 | 0.132 | -12.95880062 | 162 | 4514 | 51 | W | Co | 5.64026 | -0.50684 | 0.005558943
10 | 1357.77 | 3 | -3.64288728 | 1 | 5 | 3.178105751 | 4300 | 132 | 4 | 174 | 0.132 | -12.95880062 | 162 | 4514 | 51 | W | Cu | 5.96294 | -0.18416 | -0.687264615
11 | 692.68 | 0 | -1.1570915 | 0 | 4.5 | 3.065947111 | 8000 | 122 | 3 | 71.8 | 0.244 | -5.13777457 | 139 | 2208 | 62 | Pd | Zn | 2.53447 | -0.11153 | -0.342428684
12 | 3306 | 4.5 | -10.33236566 | 4 | 5.5 | 3.154164308 | 5300 | 144 | 7 | 138 | 0.251 | -10.84610777 | 154 | 5098.5 | 50 | Mo | Os | 4.75024 | -0.27856 | 0.507631557
13 | 594.22 | 0 | -0.74033904 | 0 | 4 | 3.206237833 | 1000 | 144 | 2.5 | 237 | 0.897 | -3.74542312 | 144 | 1916 | 73 | Al | Cd | 1.16099 | -0.10511 | -0.950394642
14 | 1687 | 0 | -4.90201039 | 4 | 3 | 3.577326635 | 500 | 111 | 3 | 156 | 1.023 | -1.54227231 | 141 | 2268 | 68 | Mg | Si | 1.43422 | 0.02822 | -0.501351158
15 | 1941 | 4 | -7.66126811 | 8 | 4 | 2.807970487 | 1500 | 160 | 3 | 401 | 0.385 | -3.68065482 | 160 | 3380 | 64 | Cu | Ti | 2.03098 | -0.04922 | -0.556982269
16 | 1519 | 2.5 | -8.87041076 | 5 | 3.5 | 3.206237833 | 1000 | 139 | 5 | 237 | 0.897 | -3.74542312 | 139 | 2563 | 73 | Al | Mn | 1.9213 | 0.6552 | 0.556922627
17 | 544.4 | 0 | -3.89538374 | 3 | 5 | 2.807970487 | 1500 | 148 | 3.5 | 401 | 0.385 | -3.68065482 | 148 | 2518.5 | 64 | Cu | Bi | 1.63815 | -0.44205 | -1.021857532
18 | 1337.33 | 0 | -3.18445282 | 1 | 4.5 | 3.206237833 | 1000 | 136 | 3 | 237 | 0.897 | -3.74542312 | 136 | 2960.5 | 73 | Al | Au | 1.04139 | -0.22471 | -0.617267631
19 | 234.32 | 3 | -0.15983096 | 0 | 6 | 3.178105751 | 4300 | 132 | 4 | 174 | 0.132 | -12.95880062 | 162 | 3228.865 | 51 | W | Hg | 5.65703 | -0.49007 | -0.878931752
20 | 302.91 | 2.5 | -2.97839076 | 5 | 4.5 | 3.154164308 | 5300 | 122 | 4.5 | 138 | 0.251 | -10.84610777 | 154 | 3694.5 | 50 | Mo | Ga | 4.96448 | -0.06432 | -0.790794187
21 | 2128 | 4 | -8.46727487 | 8 | 4.5 | 2.807970487 | 1500 | 175 | 3 | 401 | 0.385 | -3.68065482 | 175 | 3941 | 64 | Cu | Zr | 1.86133 | -0.21887 | -1.005182858
22 | 594.22 | 1.5 | -0.74033904 | 0 | 5.5 | 3.051696628 | 9100 | 144 | 2.5 | 147 | 0.131 | -8.84851145 | 144 | 2870.5 | 60 | Ir | Cd | 4.42133 | -0.12577 | 0.014922414
23 | 1828.05 | 0 | -5.0910129 | 0 | 4 | 3.577326635 | 500 | 139 | 3 | 156 | 1.023 | -1.54227231 | 141 | 2299.5 | 68 | Mg | Pd | 1.76833 | 0.36233 | 0.136959042
24 | 505.08 | 0 | -3.89492544 | 4 | 4.5 | 2.807970487 | 1500 | 139 | 3 | 401 | 0.385 | -3.68065482 | 139 | 3037.5 | 64 | Cu | Sn | 1.84641 | -0.23379 | -0.708703482
25 | 336.53 | 0 | -1.096516 | 1 | 3.5 | 3.577326635 | 500 | 203 | 1.5 | 156 | 1.023 | -1.54227231 | 203 | 1197.5 | 68 | Mg | K | 1.07661 | -0.32939 | -1.481327268
26 | 234.32 | 0 | -0.15983096 | 0 | 4.5 | 3.206237833 | 1000 | 132 | 2.5 | 237 | 0.897 | -3.74542312 | 132 | 1710.865 | 73 | Al | Hg | 1.08586 | -0.18024 | -1.171929601
27 | 302.91 | 0 | -2.97839076 | 5 | 3.5 | 3.206237833 | 1000 | 122 | 3 | 237 | 0.897 | -3.74542312 | 122 | 2634.5 | 73 | Al | Ga | 1.18849 | -0.07761 | -0.874350797
28 | 2896 | 5.5 | -10.84610777 | 6 | 5.5 | 3.178105751 | 4300 | 154 | 6 | 174 | 0.132 | -12.95880062 | 162 | 5370 | 51 | W | Mo | 6.03016 | -0.11694 | 1.208700833
29 | 544.4 | 0 | -3.89538374 | 3 | 4.5 | 3.577326635 | 500 | 148 | 3.5 | 156 | 1.023 | -1.54227231 | 148 | 1600 | 68 | Mg | Bi | 1.23751 | -0.16849 | -0.769080463
30 | 2183 | 3.5 | -8.93926069 | 7 | 3.5 | 3.206237833 | 1000 | 153 | 4 | 237 | 0.897 | -3.74542312 | 153 | 3236 | 73 | Al | V | 2.6073 | 1.3412 | 1.486673152
31 | 2180 | 2.5 | -9.50480758 | 6 | 4.5 | 3.065947111 | 8000 | 139 | 5 | 71.8 | 0.244 | -5.13777457 | 139 | 3090 | 62 | Pd | Cr | 3.14051 | 0.49451 | 1.16116885
32 | 2237 | 1 | -6.90998391 | 3 | 5 | 3.065947111 | 8000 | 142 | 5 | 71.8 | 0.244 | -5.13777457 | 142 | 3602 | 62 | Pd | Rh | 2.91192 | 0.26592 | 0.766968553
33 | 2183 | 3.5 | -8.93926069 | 7 | 4.5 | 3.065947111 | 8000 | 153 | 4.5 | 71.8 | 0.244 | -5.13777457 | 153 | 3458 | 62 | Pd | V | 3.13015 | 0.48415 | 1.07977445
34 | 1799 | 7 | -6.34029752 | 9 | 5 | 3.154164308 | 5300 | 190 | 4.5 | 138 | 0.251 | -10.84610777 | 190 | 4265 | 50 | Mo | Y | 4.85281 | -0.17599 | -1.077928415
35 | 1090 | 3 | -4.21496399 | 3 | 5 | 3.178105751 | 4300 | 119 | 5.5 | 174 | 0.132 | -12.95880062 | 162 | 3357.5 | 51 | W | As | 5.92017 | -0.22693 | -1.256219164
36 | 1768 | 1.5 | -6.98008657 | 3 | 4 | 2.807970487 | 1500 | 126 | 2.5 | 401 | 0.385 | -3.68065482 | 132 | 3200 | 64 | Cu | Co | 2.47185 | 0.39165 | 0.420776659
37 | 3290 | 3.5 | -11.85139954 | 7 | 4.5 | 3.206237833 | 1000 | 170 | 4 | 237 | 0.897 | -3.74542312 | 170 | 4261.5 | 73 | Al | Ta | 2.782 | 1.5159 | 1.705459539
38 | 2750 | 3.5 | -10.09332153 | 7 | 5.5 | 3.108612885 | 9100 | 164 | 4.5 | 71.6 | 0.133 | -6.02850968 | 164 | 4557.5 | 63 | Pt | Nb | 3.64272 | 0.96632 | 2.156775177
39 | 2607 | 1.5 | -8.57093238 | 4 | 5 | 3.065947111 | 8000 | 146 | 6 | 71.8 | 0.244 | -5.13777457 | 146 | 3829.5 | 62 | Pd | Ru | 3.24624 | 0.60024 | 1.323902677
40 | 1071 | 4.5 | -4.65518148 | 22 | 4.5 | 3.206237833 | 1000 | 204 | 3.5 | 237 | 0.897 | -3.74542312 | 204 | 3212.5 | 73 | Al | Ce | 0.93351 | -0.33259 | -1.088006515
41 | 2237 | 4 | -6.90998391 | 3 | 5.5 | 3.178105751 | 4300 | 142 | 6 | 174 | 0.132 | -12.95880062 | 162 | 4898 | 51 | W | Rh | 5.5271 | -0.62 | 0.238271432
42 | 2237 | 1 | -6.90998391 | 3 | 4 | 3.206237833 | 1000 | 142 | 4.5 | 237 | 0.897 | -3.74542312 | 142 | 3380 | 73 | Al | Rh | 2.0685 | 0.8024 | 1.097658496
43 | 3459 | 4.5 | -12.10177805 | 5 | 5 | 2.778923379 | 1400 | 151 | 6.5 | 80.2 | 0.449 | -8.28548436 | 151 | 4501.5 | 55 | Fe | Re | 2.66457 | 0.06777 | 0.098094224
44 | 692.68 | 0 | -1.1570915 | 0 | 4.5 | 3.196480506 | 1400 | 122 | 2 | 429 | 0.235 | -2.76539356 | 145 | 1807.5 | 65 | Ag | Zn | 1.677523767 | -0.146976233 | -0.799076553
45 | 2430 | 3.5 | -10.09176138 | 5 | 4.5 | 2.74306794 | 1500 | 147 | 5 | 90.7 | 0.444 | -5.54632457 | 147 | 3862 | 61 | Ni | Tc | 3.14028 | 0.18748 | 0.762515865
46 | 302.91 | 0 | -2.97839076 | 5 | 4 | 2.807970487 | 1500 | 122 | 2.5 | 401 | 0.385 | -3.68065482 | 132 | 2838.5 | 64 | Cu | Ga | 1.9743 | -0.1059 | -0.60828896
47 | 1728 | 1.5 | -5.43913904 | 2 | 5 | 3.108612885 | 9100 | 124 | 3.5 | 71.6 | 0.133 | -6.02850968 | 136 | 3642 | 63 | Pt | Ni | 2.56024 | -0.11616 | 0.021720551
48 | 2128 | 4 | -8.46727487 | 8 | 4 | 3.577326635 | 500 | 175 | 3 | 156 | 1.023 | -1.54227231 | 175 | 3022.5 | 68 | Mg | Zr | 1.98631 | 0.58031 | -0.121223553
49 | 1357.77 | 2 | -3.64288728 | 1 | 4 | 2.778923379 | 1400 | 132 | 4 | 80.2 | 0.449 | -8.28548436 | 132 | 3167 | 55 | Fe | Cu | 2.39882 | -0.19798 | -0.497979575
50 | 1519 | 4.5 | -8.87041076 | 5 | 4 | 2.778923379 | 1400 | 139 | 6.5 | 80.2 | 0.449 | -8.28548436 | 139 | 2734 | 55 | Fe | Mn | 2.42964 | -0.16716 | -0.614885534
51 | 2430 | 2.5 | -10.09176138 | 5 | 4.5 | 2.807970487 | 1500 | 147 | 4.5 | 401 | 0.385 | -3.68065482 | 147 | 3869 | 64 | Cu | Tc | 2.42637 | 0.34617 | 0.351512627
52 | 302.91 | 3 | -2.97839076 | 5 | 5 | 3.178105751 | 4300 | 122 | 4.5 | 174 | 0.132 | -12.95880062 | 162 | 4152.5 | 51 | W | Ga | 6.09089 | -0.05621 | -1.120073197
53 | 933.47 | 4 | -3.65018713 | 5 | 4 | 3.593145393 | 2600 | 121 | 3.5 | 22.7 | 0.278 | -8.545958555 | 175 | 3737 | 44 | Zr | Al | 3.09446 | 0.49792 | 0.201440558
54 | 2607 | 1.5 | -8.57093238 | 4 | 4 | 3.206237833 | 1000 | 146 | 5.5 | 237 | 0.897 | -3.74542312 | 146 | 3607.5 | 73 | Al | Ru | 2.5963 | 1.3302 | 1.931208977
55 | 1115 | 3 | -1.92725921 | 0 | 5 | 3.178105751 | 4300 | 176 | 4 | 174 | 0.132 | -12.95880062 | 176 | 3792.5 | 51 | W | Ca | 5.86536 | -0.28174 | -0.900553857
56 | 3459 | 2.5 | -12.10177805 | 5 | 5.5 | 3.065947111 | 8000 | 151 | 5.5 | 71.8 | 0.244 | -5.13777457 | 151 | 4552.5 | 62 | Pd | Re | 3.90857 | 1.26257 | 2.495087829
57 | 2896 | 5 | -10.84610777 | 6 | 5 | 3.154164308 | 5300 | 154 | 6 | 138 | 0.251 | -10.84610777 | 154 | 4912 | 50 | Mo | Mo | 5.0288 | 0 | 0.516060513
58 | 600.61 | 0 | -3.58277457 | 4 | 5 | 2.807970487 | 1500 | 146 | 3 | 401 | 0.385 | -3.68065482 | 146 | 2611 | 64 | Cu | Pb | 1.69163 | -0.38857 | -1.07243127
59 | 1357.77 | 0 | -3.64288728 | 1 | 3.5 | 3.577326635 | 500 | 132 | 2 | 156 | 1.023 | -1.54227231 | 141 | 2281.5 | 68 | Mg | Cu | 1.48301 | 0.07701 | -0.487315113
60 | 1814 | 5.5 | -6.17209116 | 9 | 4 | 2.74306794 | 1500 | 170 | 3 | 90.7 | 0.444 | -5.54632457 | 170 | 3144.5 | 61 | Ni | Sc | 2.69859 | -0.25421 | -1.183656845
61 | 923 | 2.5 | -1.51367083 | 0 | 4 | 3.154164308 | 5300 | 141 | 4 | 138 | 0.251 | -10.84610777 | 154 | 3137.5 | 50 | Mo | Mg | 4.95666 | -0.07214 | -0.500178433
62 | 2180 | 2.5 | -9.50480758 | 6 | 4.5 | 3.196480506 | 1400 | 139 | 4 | 429 | 0.235 | -2.76539356 | 145 | 2689.5 | 65 | Ag | Cr | 2.083638544 | 0.259138544 | -0.047690072
63 | 3306 | 2 | -10.33236566 | 4 | 4.5 | 3.577326635 | 500 | 144 | 5 | 156 | 1.023 | -1.54227231 | 144 | 3324 | 68 | Mg | Os | 2.55892 | 1.15292 | 1.706320759
64 | 692.68 | 1 | -1.1570915 | 0 | 4 | 2.74306794 | 1500 | 122 | 2.5 | 90.7 | 0.444 | -5.54632457 | 124 | 2183 | 61 | Ni | Zn | 2.89612 | -0.05668 | -0.259403465
65 | 1050 | 3 | -1.67793991 | 0 | 5.5 | 3.178105751 | 4300 | 195 | 4 | 174 | 0.132 | -12.95880062 | 195 | 3741.5 | 51 | W | Sr | 5.64283 | -0.50427 | -1.454849351
66 | 2237 | 1 | -6.90998391 | 3 | 4.5 | 2.807970487 | 1500 | 142 | 4 | 401 | 0.385 | -3.68065482 | 142 | 3584 | 64 | Cu | Rh | 2.46945 | 0.38925 | 0.495904313
67 | 1768 | 1.5 | -6.98008657 | 3 | 4.5 | 3.196480506 | 1400 | 126 | 2.5 | 429 | 0.235 | -2.76539356 | 145 | 2817.5 | 65 | Ag | Co | 1.734358324 | -0.090141676 | -0.675262514
68 | 2506 | 7 | -9.77464936 | 8 | 6 | 3.178105751 | 4300 | 175 | 5 | 174 | 0.132 | -12.95880062 | 175 | 5352 | 51 | W | Hf | 6.1037 | -0.0434 | 0.437634572
69 | 3290 | 7.5 | -11.85139954 | 7 | 5.5 | 3.593145393 | 2600 | 170 | 4.5 | 22.7 | 0.278 | -8.545958555 | 175 | 5206.5 | 44 | Zr | Ta | 2.74765 | 0.15385 | -0.054726418
70 | 3695 | 5.5 | -12.95880062 | 6 | 5.5 | 3.154164308 | 5300 | 162 | 6 | 138 | 0.251 | -10.84610777 | 162 | 5370 | 50 | Mo | W | 5.25813 | 0.22933 | 0.911854982
71 | 2430 | 2.5 | -10.09176138 | 5 | 5.5 | 3.220442052 | 1000 | 147 | 5 | 317 | 0.129 | -3.20969261 | 147 | 3833.5 | 66 | Au | Tc | 2.7899 | 1.0052 | 1.171320245
72 | 1687 | 2 | -4.90201039 | 4 | 3.5 | 2.778923379 | 1400 | 111 | 5 | 80.2 | 0.449 | -8.28548436 | 132 | 3153.5 | 55 | Fe | Si | 2.39436 | -0.20244 | -0.579703804
73 | 2128 | 5 | -8.46727487 | 8 | 4.5 | 2.74306794 | 1500 | 175 | 3.5 | 90.7 | 0.444 | -5.54632457 | 175 | 3934 | 61 | Ni | Zr | 2.64715 | -0.30565 | -1.1277692
74 | 388.36 | 0 | -3.00278915 | 2 | 3 | 3.206237833 | 1000 | 105 | 4.5 | 237 | 0.897 | -3.74542312 | 121 | 1754.86 | 73 | Al | S | 1.11138 | -0.15472 | -1.482701555
75 | 1768 | 1.5 | -6.98008657 | 3 | 4.5 | 3.065947111 | 8000 | 126 | 3.5 | 71.8 | 0.244 | -5.13777457 | 139 | 3218 | 62 | Pd | Co | 2.64417 | -0.00183 | 0.304805215
76 | 1828.05 | 1 | -5.0910129 | 0 | 4.5 | 2.74306794 | 1500 | 139 | 3.5 | 90.7 | 0.444 | -5.54632457 | 139 | 3211 | 61 | Ni | Pd | 2.81443 | -0.13837 | 0.407400272
77 | 234.32 | 2 | -0.15983096 | 0 | 5 | 2.778923379 | 1400 | 132 | 4 | 80.2 | 0.449 | -8.28548436 | 132 | 1881.865 | 55 | Fe | Hg | 2.25118 | -0.34562 | -0.725561395
78 | 3695 | 3 | -12.95880062 | 6 | 5 | 2.807970487 | 1500 | 162 | 4 | 401 | 0.385 | -3.68065482 | 162 | 4514 | 64 | Cu | W | 2.43774 | 0.35754 | 0.358109202
79 | 933.47 | 3 | -3.65018713 | 5 | 4.5 | 3.178105751 | 4300 | 121 | 4.5 | 174 | 0.132 | -12.95880062 | 162 | 4310 | 51 | W | Al | 6.168 | 0.0209 | -0.506958246
80 | 2128 | 4 | -8.46727487 | 8 | 4 | 3.206237833 | 1000 | 175 | 3.5 | 237 | 0.897 | -3.74542312 | 175 | 3737 | 73 | Al | Zr | 1.92223 | 0.65613 | 0.373684447