## Sheet1
Site2_MeltingT | NdUnfilled_composition_average | Site2_BCCenergy_pa | Site2_NUnfilled | Row_composition_average | Site1_GSestBCClatcnt | Site1_HHIr | Site2_CovalentRadius | valence_composition_average | Site1_ThermalConductivity | Site1_HeatCapacityMass | GSenergy_pa_max_value | CovalentRadius_max_value | BoilingT_composition_average | Site1_MendeleevNumber | Material compositions 1 | Material compositions 2 | E_regression | E_regression_shift
2128 | 4 | -8.46727487 | 8 | 4.5 | 2.807970487 | 1500 | 175 | 3 | 401 | 0.385 | -3.68065482 | 175 | 3941 | 64 | Cu | Zr | 1.86133 | -0.21887
2183 | 3.5 | -8.93926069 | 7 | 4.5 | 3.196480506 | 1400 | 153 | 3.5 | 429 | 0.235 | -2.76539356 | 153 | 3057.5 | 65 | Ag | V | 2.072663228 | 0.248163228
505.08 | 4 | -3.89492544 | 4 | 5 | 3.593145393 | 2600 | 139 | 4 | 22.7 | 0.278 | -8.545958555 | 175 | 3778.5 | 44 | Zr | Sn | 2.84457 | 0.24804
1050 | 0 | -1.67793991 | 0 | 4 | 3.577326635 | 500 | 195 | 2 | 156 | 1.023 | -1.54227231 | 195 | 1509 | 68 | Mg | Sr | 1.08218 | -0.32382
2739 | 1.5 | -8.22715557 | 3 | 5 | 2.807970487 | 1500 | 141 | 2.5 | 401 | 0.385 | -3.68065482 | 141 | 3950.5 | 64 | Cu | Ir | 2.67585 | 0.59565
594.22 | 0 | -0.74033904 | 0 | 5 | 3.065947111 | 8000 | 144 | 3 | 71.8 | 0.244 | -5.13777457 | 144 | 2138 | 62 | Pd | Cd | 2.47774 | -0.16826
1687 | 3 | -4.90201039 | 4 | 4.5 | 3.178105751 | 4300 | 111 | 5 | 174 | 0.132 | -12.95880062 | 162 | 4500.5 | 51 | W | Si | 6.04327 | -0.10383
1799 | 7 | -6.34029752 | 9 | 5 | 3.154164308 | 5300 | 190 | 4.5 | 138 | 0.251 | -10.84610777 | 190 | 4265 | 50 | Mo | Y | 4.85281 | -0.17599
2739 | 3.5 | -8.22715557 | 3 | 5 | 2.778923379 | 1400 | 141 | 4.5 | 80.2 | 0.449 | -8.28548436 | 141 | 3917.5 | 55 | Fe | Ir | 2.70034 | 0.10354
1941 | 4 | -7.66126811 | 8 | 4.5 | 3.196480506 | 1400 | 160 | 3 | 429 | 0.235 | -2.76539356 | 160 | 2997.5 | 65 | Ag | Ti | 1.989468058 | 0.164968058
1941 | 4 | -7.66126811 | 8 | 4 | 2.807970487 | 1500 | 160 | 3 | 401 | 0.385 | -3.68065482 | 160 | 3380 | 64 | Cu | Ti | 2.03098 | -0.04922
923 | 3 | -1.51367083 | 0 | 4.5 | 3.178105751 | 4300 | 141 | 4 | 174 | 0.132 | -12.95880062 | 162 | 3595.5 | 51 | W | Mg | 6.0591 | -0.088
1115 | 0 | -1.92725921 | 0 | 4 | 4.227260324 | 1500 | 176 | 2 | 200 | 0.647 | -1.948329565 | 176 | 1757 | 7 | Ca | Ca | 1.6689 | 0
2041.4 | 0.5 | -5.92513799 | 2 | 4.5 | 3.577326635 | 500 | 136 | 3 | 156 | 1.023 | -1.54227231 | 141 | 2730.5 | 68 | Mg | Pt | 1.8718 | 0.4658
2896 | 2.5 | -10.84610777 | 6 | 4 | 3.577326635 | 500 | 154 | 4 | 156 | 1.023 | -1.54227231 | 154 | 3137.5 | 68 | Mg | Mo | 2.67438 | 1.26838
1799 | 4.5 | -6.34029752 | 9 | 4 | 3.206237833 | 1000 | 190 | 3 | 237 | 0.897 | -3.74542312 | 190 | 3205 | 73 | Al | Y | 1.11612 | -0.14998
2506 | 5 | -9.77464936 | 8 | 5 | 2.74306794 | 1500 | 175 | 3.5 | 90.7 | 0.444 | -5.54632457 | 175 | 4031 | 61 | Ni | Hf | 2.74196 | -0.21084
2041.4 | 1.5 | -5.92513799 | 2 | 5 | 2.74306794 | 1500 | 136 | 3.5 | 90.7 | 0.444 | -5.54632457 | 136 | 3642 | 61 | Ni | Pt | 3.06244 | 0.10964
1768 | 4.5 | -6.98008657 | 3 | 5 | 3.178105751 | 4300 | 126 | 4.5 | 174 | 0.132 | -12.95880062 | 162 | 4514 | 51 | W | Co | 5.64026 | -0.50684
2180 | 2.5 | -9.50480758 | 6 | 3.5 | 3.206237833 | 1000 | 139 | 4.5 | 237 | 0.897 | -3.74542312 | 139 | 2868 | 73 | Al | Cr | 2.1762 | 0.9101
1768 | 1.5 | -6.98008657 | 3 | 3.5 | 3.206237833 | 1000 | 126 | 3 | 237 | 0.897 | -3.74542312 | 126 | 2996 | 73 | Al | Co | 2.0104 | 0.7443
692.68 | 0 | -1.1570915 | 0 | 4.5 | 3.065947111 | 8000 | 122 | 3 | 71.8 | 0.244 | -5.13777457 | 139 | 2208 | 62 | Pd | Zn | 2.53447 | -0.11153
1728 | 4 | -5.43913904 | 2 | 5 | 3.178105751 | 4300 | 124 | 4.5 | 174 | 0.132 | -12.95880062 | 162 | 4507 | 51 | W | Ni | 5.77079 | -0.37631
1814 | 6.5 | -6.17209116 | 9 | 4 | 2.778923379 | 1400 | 170 | 4.5 | 80.2 | 0.449 | -8.28548436 | 170 | 3118.5 | 55 | Fe | Sc | 2.31133 | -0.28547
1811 | 3 | -8.28548436 | 4 | 4 | 2.74306794 | 1500 | 132 | 4.5 | 90.7 | 0.444 | -5.54632457 | 132 | 3160 | 61 | Ni | Fe | 2.93702 | -0.01578
1828.05 | 2 | -5.0910129 | 0 | 4.5 | 2.778923379 | 1400 | 139 | 5 | 80.2 | 0.449 | -8.28548436 | 139 | 3185 | 55 | Fe | Pd | 2.45233 | -0.14447
505.08 | 2.5 | -3.89492544 | 4 | 5 | 3.154164308 | 5300 | 139 | 5 | 138 | 0.251 | -10.84610777 | 154 | 3893.5 | 50 | Mo | Sn | 4.89301 | -0.13579
1814 | 5 | -6.17209116 | 9 | 5 | 3.108612885 | 9100 | 170 | 3.5 | 71.6 | 0.133 | -6.02850968 | 170 | 3600.5 | 63 | Pt | Sc | 2.85119 | 0.17479
3290 | 5.5 | -11.85139954 | 7 | 5 | 2.778923379 | 1400 | 170 | 5.5 | 80.2 | 0.449 | -8.28548436 | 170 | 4432.5 | 55 | Fe | Ta | 2.39758 | -0.19922
1337.33 | 0.5 | -3.18445282 | 1 | 6 | 3.108612885 | 9100 | 136 | 3.5 | 71.6 | 0.133 | -6.02850968 | 136 | 3613.5 | 63 | Pt | Au | 2.5919 | -0.0845
1814 | 5.5 | -6.17209116 | 9 | 4 | 2.74306794 | 1500 | 170 | 3 | 90.7 | 0.444 | -5.54632457 | 170 | 3144.5 | 61 | Ni | Sc | 2.69859 | -0.25421
1519 | 5 | -8.87041076 | 5 | 4.5 | 3.154164308 | 5300 | 139 | 6.5 | 138 | 0.251 | -10.84610777 | 154 | 3623 | 50 | Mo | Mn | 4.81209 | -0.21671
903.78 | 1 | -3.88991513 | 3 | 4.5 | 2.74306794 | 1500 | 139 | 4 | 90.7 | 0.444 | -5.54632457 | 139 | 2523 | 61 | Ni | Sb | 2.67569 | -0.27711
1337.33 | 0 | -3.18445282 | 1 | 6 | 3.220442052 | 1000 | 136 | 3 | 317 | 0.129 | -3.20969261 | 136 | 3129 | 66 | Au | Au | 1.7847 | 0
1211.4 | 2.5 | -4.27836489 | 4 | 4.5 | 3.154164308 | 5300 | 120 | 5 | 138 | 0.251 | -10.84610777 | 154 | 4002.5 | 50 | Mo | Ge | 4.99847 | -0.03033
3695 | 3 | -12.95880062 | 6 | 4.5 | 3.206237833 | 1000 | 162 | 4.5 | 237 | 0.897 | -3.74542312 | 162 | 4310 | 73 | Al | W | 3.2023 | 1.9362
1211.4 | 1 | -4.27836489 | 4 | 4 | 2.74306794 | 1500 | 120 | 3.5 | 90.7 | 0.444 | -5.54632457 | 124 | 3139.5 | 61 | Ni | Ge | 2.79661 | -0.15619
1357.77 | 2.5 | -3.64288728 | 1 | 4.5 | 3.154164308 | 5300 | 132 | 4 | 138 | 0.251 | -10.84610777 | 154 | 4056 | 50 | Mo | Cu | 4.86586 | -0.16294
923 | 2.5 | -1.51367083 | 0 | 4 | 3.154164308 | 5300 | 141 | 4 | 138 | 0.251 | -10.84610777 | 154 | 3137.5 | 50 | Mo | Mg | 4.95666 | -0.07214
1211.4 | 2 | -4.27836489 | 4 | 4 | 2.778923379 | 1400 | 120 | 5 | 80.2 | 0.449 | -8.28548436 | 132 | 3113.5 | 55 | Fe | Ge | 2.42327 | -0.17353
600.61 | 0 | -3.58277457 | 4 | 6 | 3.830865877 | 1800 | 146 | 4 | 35.3 | 0.13 | -3.62902961 | 146 | 2022 | 81 | Pb | Pb | 1.0788 | 0
2237 | 3 | -6.90998391 | 3 | 4.5 | 2.778923379 | 1400 | 142 | 6 | 80.2 | 0.449 | -8.28548436 | 142 | 3551 | 55 | Fe | Rh | 2.56039 | -0.03641
577 | 0 | -2.25289773 | 5 | 4.5 | 3.206237833 | 1000 | 145 | 3 | 237 | 0.897 | -3.74542312 | 145 | 2269 | 73 | Al | Tl | 0.98934 | -0.27676
302.91 | 1 | -2.97839076 | 5 | 4 | 2.74306794 | 1500 | 122 | 3 | 90.7 | 0.444 | -5.54632457 | 124 | 2831.5 | 61 | Ni | Ga | 2.87822 | -0.07458
2023 | 4 | -7.26654681 | 8 | 5 | 3.577326635 | 500 | 206 | 3 | 156 | 1.023 | -1.54227231 | 206 | 3228 | 68 | Mg | Th | 1.2663 | -0.1397
1768 | 1.5 | -6.98008657 | 3 | 4.5 | 3.196480506 | 1400 | 126 | 2.5 | 429 | 0.235 | -2.76539356 | 145 | 2817.5 | 65 | Ag | Co | 1.734358324 | -0.090141676
1090 | 3 | -4.21496399 | 3 | 5 | 3.178105751 | 4300 | 119 | 5.5 | 174 | 0.132 | -12.95880062 | 162 | 3357.5 | 51 | W | As | 5.92017 | -0.22693
933.47 | 1 | -3.65018713 | 5 | 3.5 | 2.74306794 | 1500 | 121 | 3 | 90.7 | 0.444 | -5.54632457 | 124 | 2989 | 61 | Ni | Al | 2.93619 | -0.01661
2430 | 3.5 | -10.09176138 | 5 | 4.5 | 2.74306794 | 1500 | 147 | 5 | 90.7 | 0.444 | -5.54632457 | 147 | 3862 | 61 | Ni | Tc | 3.14028 | 0.18748
692.68 | 0 | -1.1570915 | 0 | 4.5 | 3.196480506 | 1400 | 122 | 2 | 429 | 0.235 | -2.76539356 | 145 | 1807.5 | 65 | Ag | Zn | 1.677523767 | -0.146976233
1728 | 3 | -5.43913904 | 2 | 4 | 2.778923379 | 1400 | 124 | 4.5 | 80.2 | 0.449 | -8.28548436 | 132 | 3160 | 55 | Fe | Ni | 2.5172 | -0.0796
234.32 | 0 | -0.15983096 | 0 | 4.5 | 3.206237833 | 1000 | 132 | 2.5 | 237 | 0.897 | -3.74542312 | 132 | 1710.865 | 73 | Al | Hg | 1.08586 | -0.18024
2896 | 2.5 | -10.84610777 | 6 | 4.5 | 2.807970487 | 1500 | 154 | 4 | 401 | 0.385 | -3.68065482 | 154 | 4056 | 64 | Cu | Mo | 2.23051 | 0.15031
600.61 | 1 | -3.58277457 | 4 | 5 | 2.74306794 | 1500 | 146 | 3.5 | 90.7 | 0.444 | -5.54632457 | 146 | 2604 | 61 | Ni | Pb | 2.51994 | -0.43286
3290 | 4.5 | -11.85139954 | 7 | 5 | 2.74306794 | 1500 | 170 | 4 | 90.7 | 0.444 | -5.54632457 | 170 | 4458.5 | 61 | Ni | Ta | 2.8567 | -0.0961
370.87 | 0 | -1.2544847 | 1 | 3 | 3.206237833 | 1000 | 166 | 2 | 237 | 0.897 | -3.74542312 | 166 | 1974 | 73 | Al | Na | 1.19687 | -0.06923
1828.05 | 0 | -5.0910129 | 0 | 4 | 3.206237833 | 1000 | 139 | 3.5 | 237 | 0.897 | -3.74542312 | 139 | 3014 | 73 | Al | Pd | 1.52261 | 0.25651
1234.93 | 0 | -2.71997917 | 1 | 5 | 3.065947111 | 8000 | 145 | 3 | 71.8 | 0.244 | -5.13777457 | 145 | 2835.5 | 62 | Pd | Ag | 2.53626 | -0.10974
1234.93 | 2 | -2.71997917 | 1 | 4.5 | 2.778923379 | 1400 | 145 | 4 | 80.2 | 0.449 | -8.28548436 | 145 | 2784.5 | 55 | Fe | Ag | 2.32068 | -0.27612
594.22 | 1.5 | -0.74033904 | 0 | 5.5 | 3.051696628 | 9100 | 144 | 2.5 | 147 | 0.131 | -8.84851145 | 144 | 2870.5 | 60 | Ir | Cd | 4.42133 | -0.12577
2180 | 5.5 | -9.50480758 | 6 | 5 | 3.178105751 | 4300 | 139 | 6 | 174 | 0.132 | -12.95880062 | 162 | 4386 | 51 | W | Cr | 5.99785 | -0.14925
1799 | 4.5 | -6.34029752 | 9 | 4.5 | 4.227260324 | 1500 | 190 | 2.5 | 200 | 0.647 | -1.948329565 | 190 | 2687.5 | 7 | Ca | Y | 1.96705 | 0.29815
1357.77 | 0 | -3.64288728 | 1 | 4 | 2.807970487 | 1500 | 132 | 2 | 401 | 0.385 | -3.68065482 | 132 | 3200 | 64 | Cu | Cu | 2.0802 | 0
2739 | 2 | -8.22715557 | 3 | 6 | 3.108612885 | 9100 | 141 | 3.5 | 71.6 | 0.133 | -6.02850968 | 141 | 4399.5 | 63 | Pt | Ir | 3.13268 | 0.45628
3306 | 2 | -10.33236566 | 4 | 5 | 2.807970487 | 1500 | 144 | 5 | 401 | 0.385 | -3.68065482 | 144 | 4242.5 | 64 | Cu | Os | 2.72908 | 0.64888
2750 | 3 | -10.09332153 | 7 | 4 | 3.577326635 | 500 | 164 | 3.5 | 156 | 1.023 | -1.54227231 | 164 | 3190 | 68 | Mg | Nb | 2.45235 | 1.04635
2607 | 1.5 | -8.57093238 | 4 | 4 | 3.206237833 | 1000 | 146 | 5.5 | 237 | 0.897 | -3.74542312 | 146 | 3607.5 | 73 | Al | Ru | 2.5963 | 1.3302
1768 | 1.5 | -6.98008657 | 3 | 3.5 | 3.577326635 | 500 | 126 | 2.5 | 156 | 1.023 | -1.54227231 | 141 | 2281.5 | 68 | Mg | Co | 1.97803 | 0.57203
3695 | 5.5 | -12.95880062 | 6 | 5.5 | 3.154164308 | 5300 | 162 | 6 | 138 | 0.251 | -10.84610777 | 162 | 5370 | 50 | Mo | W | 5.25813 | 0.22933
3290 | 7.5 | -11.85139954 | 7 | 5.5 | 3.593145393 | 2600 | 170 | 4.5 | 22.7 | 0.278 | -8.545958555 | 175 | 5206.5 | 44 | Zr | Ta | 2.74765 | 0.15385
594.22 | 2.5 | -0.74033904 | 0 | 5 | 3.154164308 | 5300 | 144 | 4 | 138 | 0.251 | -10.84610777 | 154 | 2976 | 50 | Mo | Cd | 4.73084 | -0.29796
692.68 | 0.5 | -1.1570915 | 0 | 5 | 3.108612885 | 9100 | 122 | 3 | 71.6 | 0.133 | -6.02850968 | 136 | 2639 | 63 | Pt | Zn | 2.80416 | 0.12776
1828.05 | 1.5 | -5.0910129 | 0 | 5.5 | 3.051696628 | 9100 | 139 | 3.5 | 147 | 0.131 | -8.84851145 | 141 | 3968.5 | 60 | Ir | Pd | 4.4704 | -0.0767
2896 | 2.5 | -10.84610777 | 6 | 5.5 | 3.830865877 | 1800 | 154 | 5 | 35.3 | 0.13 | -3.62902961 | 154 | 3467 | 81 | Pb | Mo | 1.6152 | 0.5364
1337.33 | 1 | -3.18445282 | 1 | 5 | 2.74306794 | 1500 | 136 | 3 | 90.7 | 0.444 | -5.54632457 | 136 | 3157.5 | 61 | Ni | Au | 2.70755 | -0.24525
1799 | 5 | -6.34029752 | 9 | 5.5 | 3.108612885 | 9100 | 190 | 3.5 | 71.6 | 0.133 | -6.02850968 | 190 | 3858 | 63 | Pt | Y | 2.31825 | -0.35815
2506 | 4 | -9.77464936 | 8 | 4.5 | 3.206237833 | 1000 | 175 | 3.5 | 237 | 0.897 | -3.74542312 | 175 | 3834 | 73 | Al | Hf | 2.06319 | 0.79709
544.4 | 0 | -3.89538374 | 3 | 5 | 2.807970487 | 1500 | 148 | 3.5 | 401 | 0.385 | -3.68065482 | 148 | 2518.5 | 64 | Cu | Bi | 1.63815 | -0.44205
3459 | 3.5 | -12.10177805 | 5 | 5 | 2.74306794 | 1500 | 151 | 5 | 90.7 | 0.444 | -5.54632457 | 151 | 4527.5 | 61 | Ni | Re | 3.45954 | 0.50674
2750 | 4 | -10.09332153 | 7 | 4.5 | 2.74306794 | 1500 | 164 | 4 | 90.7 | 0.444 | -5.54632457 | 164 | 4101.5 | 61 | Ni | Nb | 2.86462 | -0.08818
2750 | 3 | -10.09332153 | 7 | 5.5 | 3.830865877 | 1800 | 164 | 4.5 | 35.3 | 0.13 | -3.62902961 | 164 | 3519.5 | 81 | Pb | Nb | 1.6703 | 0.5915