## Sheet1
MeltingT_Site2_composition_average | NdValence_Site1_composition_average | GSestFCClatcnt_Site2_composition_average | AtomicRadii_min_value | ElectricalConductivity_min_value | BCCenergy_pa_Site2_composition_average | NdUnfilled_composition_average | Row_max_value | SecondIonizationEnergy_max_value | NdValence_difference | Column_Site2_composition_average | NdUnfilled_Site2_composition_average | GSenergy_pa_Site2_composition_average | valence_composition_average | CovalentRadii_Site2_composition_average | ThermalExpansionCoefficient_min_value | HeatFusion_composition_average | HeatFusion_Site2_composition_average | NdUnfilled_max_value | n_ws^third_max_value | HeatFusion_min_value | IonicRadii_min_value | SpaceGroupNumber_Site2_composition_average | NdValence_Site2_composition_average | Material compositions 1 | Material compositions 2
14.01 | 0 | 2.979865165 | 0.32 | 0.0004 | -2.13581094 | 0 | 3 | 16.345 | 0 | 1 | 0 | -3.331290765 | 2.5 | 0.32 | 0 | 25.135 | 0.06 | 0 | 1.5 | 0.06 | 0.26 | 194 | 0 | Si | H
0 | 0 | 3.664774046 | 0.5 | 0.0004 | -2.00067286 | 0 | 3 | 54.416 | 0 | 18 | 0 | 0.0011354 | 2 | 0.93 | 0 | 25.105 | 0 | 0 | 1.5 | 50.21 | 0.26 | 225 | 0 | Si | He
453.69 | 0 | 4.048845545 | 1.32 | 0.0004 | -1.86553478 | 0 | 3 | 76.638 | 0 | 1 | 0 | -1.86988691 | 2.5 | 1.23 | 2.6 | 26.605 | 3 | 0 | 1.5 | 3 | 0.26 | 229 | 0 | Si | Li
1560 | 0 | 3.160183721 | 1.12 | 0.0004 | -3.65527191 | 0 | 3 | 18.211 | 0 | 2 | 0 | -3.755038695 | 3 | 0.9 | 2.6 | 29.0525 | 7.895 | 0 | 1.67 | 7.895 | 0.26 | 194 | 0 | Si | Be
2348 | 0 | 3.061330249 | 0.98 | 5e-12 | -4.96643126 | 0 | 3 | 25.154 | 0 | 13 | 0 | -6.677698 | 3.5 | 0.82 | 2.6 | 50.205 | 50.2 | 0 | 1.75 | 50.2 | 0.23 | 166 | 0 | Si | B
3823 | 0 | 2.825615289 | 0.91 | 0.0004 | -4.87176209 | 0 | 3 | 24.383 | 0 | 14 | 0 | -9.209713655 | 4 | 0.77 | 1 | 83.805 | 117.4 | 0 | 1.77 | 50.21 | 0.16 | 194 | 0 | Si | C
63.05 | 0 | 3.894645292 | 0.92 | 0.0004 | -4.05718461 | 0 | 3 | 29.601 | 0 | 15 | 0 | -8.21144121 | 4.5 | 0.75 | 2.6 | 25.2825 | 0.355 | 0 | 1.65 | 0.355 | 0.26 | 194 | 0 | Si | N
54.8 | 0 | 3.314718462 | 0.73 | 0.0004 | -2.45975161 | 0 | 3 | 35.117 | 0 | 16 | 0 | -4.756791905 | 3 | 0.73 | 2.6 | 25.215 | 0.22 | 0 | 1.5 | 0.22 | 0.26 | 12 | 0 | Si | O
53.5 | 0 | 3.386276865 | 0.72 | 0.0004 | -0.82794713 | 0 | 3 | 34.97 | 0 | 17 | 0 | -1.698061 | 2.5 | 0.72 | 2.6 | 25.2325 | 0.255 | 0 | 1.5 | 0.255 | 0.26 | 15 | 0 | Si | F
24.56 | 0 | 3.697734186 | 0.71 | 0.0004 | -1.041215915 | 0 | 3 | 40.962 | 0 | 18 | 0 | 0.09403567 | 2 | 0.71 | 2.6 | 25.187 | 0.164 | 0 | 1.5 | 0.164 | 0.26 | 225 | 0 | Si | Ne
370.87 | 0 | 4.890601634 | 1.32 | 0.0004 | -1.2544847 | 0 | 3 | 47.286 | 0 | 1 | 0 | -1.260241 | 2.5 | 1.54 | 2.6 | 26.405 | 2.6 | 0 | 1.5 | 2.6 | 0.26 | 229 | 0 | Si | Na
923 | 0 | 4.50714913 | 1.32 | 0.0004 | -1.51367083 | 0 | 3 | 16.345 | 0 | 2 | 0 | -1.54227231 | 3 | 1.36 | 2.6 | 29.345 | 8.48 | 0 | 1.5 | 8.48 | 0.26 | 194 | 0 | Si | Mg
933.47 | 0 | 4.039606536 | 1.32 | 0.0004 | -3.65018713 | 0 | 3 | 18.828 | 0 | 13 | 0 | -3.74542312 | 3.5 | 1.18 | 2.6 | 30.46 | 10.71 | 0 | 1.5 | 10.71 | 0.26 | 225 | 0 | Si | Al
1687 | 0 | 4.340238825 | 1.32 | 0.0004 | -4.90201039 | 0 | 3 | 16.345 | 0 | 14 | 0 | -5.424918005 | 4 | 1.11 | 2.6 | 50.21 | 50.21 | 0 | 1.5 | 50.21 | 0.26 | 227 | 0 | Si | Si
317.3 | 0 | 4.486063093 | 1.28 | 1e-16 | -4.6830362 | 0 | 3 | 19.725 | 0 | 15 | 0 | -5.400509 | 4.5 | 1.06 | 2.6 | 34.375 | 18.54 | 0 | 1.65 | 18.54 | 0.17 | 2 | 0 | Si | P
388.36 | 0 | 4.689784664 | 1.27 | 5e-16 | -3.00278915 | 0 | 3 | 23.33 | 0 | 16 | 0 | -4.097217 | 5 | 1.02 | 2.6 | 25.9655 | 1.721 | 0 | 1.5 | 1.721 | 0.26 | 70 | 0 | Si | S
171.6 | 0 | 4.610279469 | 0.99 | 0.0004 | -0.9545457 | 0 | 3 | 23.81 | 0 | 17 | 0 | -1.784433755 | 5.5 | 0.99 | 0 | 26.705 | 3.2 | 0 | 1.5 | 3.2 | 0.26 | 64 | 0 | Si | Cl
83.8 | 0 | 4.851074973 | 0.98 | 0.0004 | -1.02553085 | 0 | 3 | 27.629 | 0 | 18 | 0 | 0.05854104 | 2 | 0.98 | 2.6 | 25.695 | 1.18 | 0 | 1.5 | 1.18 | 0.26 | 225 | 0 | Si | Ar
336.53 | 0 | 6.637517176 | 1.32 | 0.0004 | -1.096516 | 0 | 4 | 31.625 | 0 | 1 | 0 | -1.09754 | 2.5 | 2.03 | 2.6 | 26.2725 | 2.335 | 0 | 1.5 | 2.335 | 0.26 | 229 | 0 | Si | K
1115 | 0 | 5.326014266 | 1.32 | 0.0004 | -1.92725921 | 0 | 4 | 16.345 | 0 | 2 | 0 | -1.948329565 | 3 | 1.74 | 2.6 | 29.375 | 8.54 | 0 | 1.5 | 8.54 | 0.26 | 225 | 0 | Si | Ca
1814 | 0 | 4.463741557 | 1.32 | 0.0004 | -6.17209116 | 4.5 | 4 | 16.345 | 0 | 3 | 9 | -6.28551309 | 3.5 | 1.44 | 2.6 | 32.155 | 14.1 | 9 | 1.5 | 14.1 | 0.26 | 194 | 1 | Si | Sc
1941 | 0 | 4.056692689 | 1.32 | 0.0004 | -7.66126811 | 4 | 4 | 16.345 | 0 | 4 | 8 | -7.77522712 | 4 | 1.32 | 2.6 | 32.18 | 14.15 | 8 | 1.52 | 14.15 | 0.26 | 194 | 2 | Si | Ti
2183 | 0 | 3.733467966 | 1.32 | 0.0004 | -8.93926069 | 3.5 | 4 | 16.345 | 0 | 5 | 7 | -8.93926069 | 4.5 | 1.22 | 2.6 | 35.855 | 21.5 | 7 | 1.64 | 21.5 | 0.26 | 229 | 3 | Si | V
2180 | 0 | 3.550558664 | 1.249 | 0.0004 | -9.50480758 | 2.5 | 4 | 16.5 | 0 | 6 | 5 | -9.50571654 | 5 | 1.18 | 2.6 | 35.605 | 21 | 5 | 1.73 | 21 | 0.26 | 229 | 5 | Si | Cr
1519 | 0 | 3.474656242 | 1.24 | 0.0004 | -8.87041076 | 2.5 | 4 | 16.345 | 0 | 7 | 5 | -9.020565 | 5.5 | 1.17 | 2.6 | 31.56 | 12.91 | 5 | 1.61 | 12.91 | 0.26 | 217 | 5 | Si | Mn
1811 | 0 | 3.501224062 | 1.241 | 0.0004 | -8.28548436 | 2 | 4 | 16.345 | 0 | 8 | 4 | -8.28548436 | 5 | 1.17 | 2.6 | 32.01 | 13.81 | 4 | 1.77 | 13.81 | 0.26 | 229 | 6 | Si | Fe
1768 | 0 | 3.447656463 | 1.253 | 0.0004 | -6.98008657 | 1.5 | 4 | 17.06 | 0 | 9 | 3 | -7.080389145 | 3.5 | 1.16 | 2.6 | 33.205 | 16.2 | 3 | 1.75 | 16.2 | 0.26 | 194 | 7 | Si | Co
1728 | 0 | 3.456049039 | 1.246 | 0.0004 | -5.43913904 | 1 | 4 | 18.168 | 0 | 10 | 2 | -5.54632457 | 3.5 | 1.15 | 2.6 | 33.845 | 17.48 | 2 | 1.75 | 17.48 | 0.26 | 225 | 8 | Si | Ni
1357.77 | 0 | 3.537821124 | 1.278 | 0.0004 | -3.64288728 | 0 | 4 | 20.292 | 0 | 11 | 0 | -3.68065482 | 3 | 1.17 | 2.6 | 31.905 | 13.6 | 0 | 1.5 | 13.6 | 0.26 | 225 | 10 | Si | Cu
692.68 | 0 | 3.822215211 | 1.32 | 0.0004 | -1.1570915 | 0 | 4 | 17.964 | 0 | 12 | 0 | -1.239999915 | 3 | 1.25 | 2.6 | 28.639 | 7.068 | 0 | 1.5 | 7.068 | 0.26 | 194 | 10 | Si | Zn
302.91 | 0 | 4.225207441 | 1.32 | 0.0004 | -2.97839076 | 0 | 4 | 20.51 | 0 | 13 | 0 | -3.012255 | 3.5 | 1.26 | 2.6 | 27.8975 | 5.585 | 0 | 1.5 | 5.585 | 0.26 | 64 | 10 | Si | Ga
1211.4 | 0 | 4.514684539 | 1.32 | 3e-06 | -4.27836489 | 0 | 4 | 16.345 | 0 | 14 | 0 | -4.616039545 | 4 | 1.22 | 2.6 | 43.575 | 36.94 | 0 | 1.5 | 36.94 | 0.26 | 225 | 10 | Si | Ge
1090 | 0 | 4.459722881 | 1.32 | 0.0004 | -4.21496399 | 0 | 4 | 18.633 | 0 | 15 | 0 | -4.650889115 | 4.5 | 1.2 | 2.6 | 37.325 | 24.44 | 0 | 1.5 | 24.44 | 0.26 | 166 | 10 | Si | As
494 | 0 | 4.697841169 | 1.32 | 0.0004 | -2.90074111 | 0 | 4 | 21.19 | 0 | 16 | 0 | -3.47079191 | 5 | 1.16 | 2.6 | 28.45 | 6.69 | 0 | 1.5 | 6.69 | 0.26 | 14 | 10 | Si | Se
265.8 | 0 | 4.903759436 | 1.14 | 1e-16 | -0.99863179 | 0 | 4 | 21.8 | 0 | 17 | 0 | -1.583025 | 5.5 | 1.14 | 0 | 27.7475 | 5.285 | 0 | 1.5 | 5.285 | 0.26 | 64 | 10 | Si | Br
115.79 | 0 | 5.244393107 | 1.12 | 0.0004 | -0.98028443 | 0 | 4 | 24.359 | 0 | 18 | 0 | 0.08753524 | 2 | 1.89 | 2.6 | 25.687 | 1.164 | 0 | 1.5 | 1.164 | 0.26 | 225 | 10 | Si | Kr
312.46 | 0 | 7.132771862 | 1.32 | 0.0004 | -0.96193707 | 0 | 5 | 27.28 | 0 | 1 | 0 | -0.963335025 | 4 | 2.16 | 2.6 | 26.2 | 2.19 | 0 | 1.5 | 2.19 | 0.26 | 229 | 0 | Si | Rb
1050 | 0 | 6.008506453 | 1.32 | 0.0004 | -1.67793991 | 0 | 5 | 16.345 | 0 | 2 | 0 | -1.6828136 | 3 | 1.91 | 2.6 | 28.82 | 7.43 | 0 | 1.5 | 7.43 | 0.26 | 225 | 0 | Si | Sr
1799 | 0 | 5.058773104 | 1.32 | 0.0004 | -6.34029752 | 4.5 | 5 | 16.345 | 0 | 3 | 9 | -6.464599775 | 3.5 | 1.62 | 2.6 | 30.8 | 11.39 | 9 | 1.5 | 11.39 | 0.26 | 194 | 1 | Si | Y
2128 | 0 | 4.527079516 | 1.32 | 0.0004 | -8.46727487 | 4 | 5 | 16.345 | 0 | 4 | 8 | -8.545958555 | 4 | 1.45 | 2.6 | 35.605 | 21 | 8 | 1.5 | 21 | 0.26 | 194 | 2 | Si | Zr
2750 | 0 | 4.173988903 | 1.32 | 0.0004 | -10.09332153 | 3 | 5 | 16.345 | 0 | 5 | 6 | -10.09332153 | 4.5 | 1.34 | 2.6 | 40.105 | 30 | 6 | 1.64 | 30 | 0.26 | 229 | 4 | Si | Nb
2896 | 0 | 3.973998007 | 1.32 | 0.0004 | -10.84610777 | 2.5 | 5 | 16.461 | 0 | 6 | 5 | -10.84610777 | 5 | 1.3 | 2.6 | 43.845 | 37.48 | 5 | 1.77 | 37.48 | 0.26 | 229 | 5 | Si | Mo
2430 | 0 | 3.851649375 | 1.32 | 0.0004 | -10.09176138 | 2.5 | 5 | 16.345 | 0 | 7 | 5 | -10.35515 | 5.5 | 1.27 | 2.6 | 41.75 | 33.29 | 5 | 1.81 | 33.29 | 0.26 | 194 | 5 | Si | Tc
2607 | 0 | 3.780696194 | 1.32 | 0.0004 | -8.57093238 | 1.5 | 5 | 16.76 | 0 | 8 | 3 | -9.19463357 | 6 | 1.25 | 2.6 | 44.4 | 38.59 | 3 | 1.83 | 38.59 | 0.26 | 194 | 7 | Si | Ru
2237 | 0 | 3.79278409 | 1.32 | 0.0004 | -6.90998391 | 1 | 5 | 18.08 | 0 | 9 | 2 | -7.25364552 | 5 | 1.25 | 2.6 | 38.4 | 26.59 | 2 | 1.76 | 26.59 | 0.26 | 225 | 8 | Si | Rh
1828.05 | 0 | 3.862851303 | 1.32 | 0.0004 | -5.0910129 | 0 | 5 | 19.63 | 0 | 10 | 0 | -5.13777457 | 4 | 1.28 | 2.6 | 33.475 | 16.74 | 0 | 1.67 | 16.74 | 0.26 | 225 | 10 | Si | Pd
1234.93 | 0 | 4.027313074 | 1.32 | 0.0004 | -2.71997917 | 0 | 5 | 21.49 | 0 | 11 | 0 | -2.76539356 | 3 | 1.34 | 2.6 | 30.755 | 11.3 | 0 | 1.5 | 11.3 | 0.26 | 225 | 10 | Si | Ag
594.22 | 0 | 4.272293466 | 1.32 | 0.0004 | -0.74033904 | 0 | 5 | 16.908 | 0 | 12 | 0 | -0.812174225 | 3 | 1.41 | 2.6 | 28.21 | 6.21 | 0 | 1.5 | 6.21 | 0.26 | 194 | 10 | Si | Cd
429.75 | 0 | 4.595332379 | 1.32 | 0.0004 | -2.65390512 | 0 | 5 | 18.869 | 0 | 13 | 0 | -2.66680196 | 3.5 | 1.44 | 2.6 | 26.7505 | 3.291 | 0 | 1.5 | 3.291 | 0.26 | 139 | 10 | Si | In
505.08 | 0 | 5.106259136 | 1.32 | 0.0004 | -3.89492544 | 0 | 5 | 16.345 | 0 | 14 | 0 | -3.96104709 | 4 | 1.41 | 2.6 | 28.68 | 7.15 | 0 | 1.5 | 7.15 | 0.26 | 141 | 10 | Si | Sn
903.78 | 0 | 5.016478962 | 1.32 | 0.0004 | -3.88991513 | 0 | 5 | 16.53 | 0 | 15 | 0 | -4.11736234 | 4.5 | 1.4 | 2.6 | 35 | 19.79 | 0 | 1.5 | 19.79 | 0.26 | 166 | 10 | Si | Sb
722.66 | 0 | 5.180763906 | 1.32 | 0.0002 | -2.83411842 | 0 | 5 | 18.6 | 0 | 16 | 0 | -3.141303 | 5 | 1.36 | 2.6 | 33.795 | 17.38 | 0 | 1.5 | 17.38 | 0.26 | 152 | 10 | Si | Te
386.85 | 0 | 5.561944354 | 1.32 | 1e-11 | -1.05350365 | 0 | 5 | 19.131 | 0 | 17 | 0 | -1.505402 | 5.5 | 1.33 | 2.6 | 28.985 | 7.76 | 0 | 1.5 | 7.76 | 0.26 | 64 | 10 | Si | I
161.3 | 0 | 5.987008929 | 1.31 | 0.0004 | -0.95305264 | 0 | 5 | 21.21 | 0 | 18 | 0 | 0.04873128 | 2 | 1.31 | 2.6 | 26.24 | 2.27 | 0 | 1.5 | 2.27 | 0.26 | 225 | 10 | Si | Xe
301.59 | 0 | 7.736521839 | 1.32 | 0.0004 | -0.85260163 | 0 | 6 | 25.1 | 0 | 1 | 0 | -0.85462646 | 2.5 | 2.35 | 2.6 | 26.15 | 2.09 | 0 | 1.5 | 2.09 | 0.26 | 229 | 0 | Si | Cs
1000 | 0 | 6.3360161 | 1.32 | 0.0004 | -1.92352226 | 0 | 6 | 16.345 | 0 | 2 | 0 | -1.92352226 | 3 | 1.98 | 2.6 | 28.665 | 7.12 | 0 | 1.5 | 7.12 | 0.26 | 229 | 0 | Si | Ba
1193 | 0 | 5.28468344 | 1.32 | 0.0004 | -4.79586452 | 4.5 | 6 | 16.345 | 0 | 3 | 9 | -4.927546185 | 3.5 | 1.25 | 2.6 | 28.205 | 6.2 | 9 | 1.5 | 6.2 | 0.26 | 194 | 1 | Si | La
1071 | 0 | 5.300984746 | 1.32 | 0.0004 | -4.65518148 | 4.5 | 6 | 16.345 | 0 | 3 | 9 | -4.77656965 | 4 | 1.65 | 2.6 | 27.835 | 5.46 | 9 | 1.5 | 5.46 | 0.26 | 194 | 1 | Si | Ce
1204 | 0 | 5.225662103 | 1.32 | 0.0004 | -4.64853984 | 0 | 6 | 16.345 | 0 | 3 | 0 | -4.77382996 | 3.5 | 1.65 | 2.6 | 28.55 | 6.89 | 0 | 1.5 | 6.89 | 0.26 | 194 | 0 | Si | Pr
1294 | 0 | 5.183081107 | 1.32 | 0.0004 | -4.6307523 | 0 | 6 | 16.345 | 0 | 3 | 0 | -4.76235134 | 3.5 | 1.64 | 2.6 | 28.675 | 7.14 | 0 | 1.5 | 7.14 | 0.26 | 194 | 0 | Si | Nd
1373 | 0 | 5.134610166 | 1.32 | 0.0004 | -4.60804875 | 0 | 6 | 16.345 | 0 | 3 | 0 | -4.744621 | 3.5 | 1.63 | 0 | 25.105 | 0 | 0 | 1.5 | 50.21 | 0.26 | 194 | 0 | Si | Pm
1345 | 0 | 5.103445064 | 1.32 | 0.0004 | -4.5732413 | 0 | 6 | 16.345 | 0 | 3 | 0 | -4.713379635 | 3.5 | 1.62 | 0 | 29.415 | 8.62 | 0 | 1.5 | 8.62 | 0.26 | 166 | 0 | Si | Sm
1095 | 0 | 5.263713205 | 1.32 | 0.0004 | -1.82958684 | 0 | 6 | 16.345 | 0 | 3 | 0 | -1.82958684 | 3.5 | 1.85 | 2.6 | 29.71 | 9.21 | 0 | 1.5 | 9.21 | 0.26 | 229 | 0 | Si | Eu
1586 | 0 | 5.042307669 | 1.32 | 0.0004 | -4.51068704 | 4.5 | 6 | 16.345 | 0 | 3 | 9 | -4.65442131 | 3.5 | 1.61 | -2 | 29.94 | 9.67 | 9 | 1.5 | 9.67 | 0.26 | 194 | 1 | Si | Gd
1629 | 0 | 5.025821971 | 1.32 | 0.0004 | -4.48480688 | 0 | 6 | 16.345 | 0 | 3 | 0 | -4.629218 | 4 | 1.59 | 2.6 | 30.18 | 10.15 | 0 | 1.5 | 10.15 | 0.26 | 194 | 0 | Si | Tb
1685 | 0 | 4.99946661 | 1.32 | 0.0004 | -4.45538074 | 0 | 6 | 16.345 | 0 | 3 | 0 | -4.601554 | 3.5 | 1.59 | 2.6 | 30.78 | 11.35 | 0 | 1.5 | 11.35 | 0.26 | 194 | 0 | Si | Dy
1747 | 0 | 4.972291172 | 1.32 | 0.0004 | -4.4347242 | 0 | 6 | 16.345 | 0 | 3 | 0 | -4.577417 | 3.5 | 1.58 | 2.6 | 30.985 | 11.76 | 0 | 1.5 | 11.76 | 0.26 | 194 | 0 | Si | Ho
1770 | 0 | 4.964278739 | 1.32 | 0.0004 | -4.42187783 | 0 | 6 | 16.345 | 0 | 3 | 0 | -4.563633745 | 3.5 | 1.57 | 2.6 | 35.055 | 19.9 | 0 | 1.5 | 19.9 | 0.26 | 194 | 0 | Si | Er
1818 | 0 | 4.920337518 | 1.32 | 0.0004 | -4.33081911 | 0 | 6 | 16.345 | 0 | 3 | 0 | -4.47387849 | 3.5 | 1.56 | 2.6 | 33.525 | 16.84 | 0 | 1.5 | 16.84 | 0.26 | 194 | 0 | Si | Tm
1092 | 0 | 5.148606152 | 1.32 | 0.0004 | -1.46751146 | 0 | 6 | 16.345 | 0 | 3 | 0 | -1.47410408 | 3.5 | 1.7 | 2.6 | 28.935 | 7.66 | 0 | 1.5 | 7.66 | 0.26 | 225 | 0 | Si | Yb
1936 | 0 | 4.869419431 | 1.32 | 0.0004 | -4.38490891 | 4.5 | 6 | 16.345 | 0 | 3 | 9 | -4.52300002 | 3.5 | 1.56 | 2.6 | 34.43 | 18.65 | 9 | 1.5 | 18.65 | 0.26 | 194 | 1 | Si | Lu
2506 | 0 | 4.461398209 | 1.32 | 0.0004 | -9.77464936 | 4 | 6 | 16.345 | 0 | 4 | 8 | -9.954299335 | 4 | 1.44 | 2.6 | 38.705 | 27.2 | 8 | 1.5 | 27.2 | 0.26 | 194 | 2 | Si | Hf
3290 | 0 | 4.169391995 | 1.32 | 0.0004 | -11.85139954 | 3.5 | 6 | 16.345 | 0 | 5 | 7 | -11.85139954 | 4.5 | 1.34 | 2.6 | 43.39 | 36.57 | 7 | 1.63 | 36.57 | 0.26 | 229 | 3 | Si | Ta
3695 | 0 | 4.004162334 | 1.32 | 0.0004 | -12.95880062 | 3 | 6 | 16.345 | 0 | 6 | 6 | -12.95880062 | 5 | 1.3 | 2.6 | 51.26 | 52.31 | 6 | 1.81 | 50.21 | 0.26 | 229 | 4 | Si | W
3459 | 0 | 3.884620563 | 1.32 | 0.0004 | -12.10177805 | 2.5 | 6 | 16.345 | 0 | 7 | 5 | -12.41703 | 5.5 | 1.28 | 2.6 | 42.145 | 34.08 | 5 | 1.85 | 34.08 | 0.26 | 194 | 5 | Si | Re
3306 | 0 | 3.834043137 | 1.32 | 0.0004 | -10.33236566 | 2 | 6 | 16.345 | 0 | 8 | 4 | -11.22070399 | 6 | 1.26 | 2.6 | 54.03 | 57.85 | 4 | 1.85 | 50.21 | 0.26 | 194 | 6 | Si | Os
2739 | 0 | 3.84489682 | 1.32 | 0.0004 | -8.22715557 | 1.5 | 6 | 16.345 | 0 | 9 | 3 | -8.84851145 | 3.5 | 1.27 | 2.6 | 45.665 | 41.12 | 3 | 1.83 | 41.12 | 0.26 | 225 | 7 | Si | Ir
2041.4 | 0 | 3.91660681 | 1.32 | 0.0004 | -5.92513799 | 0.5 | 6 | 18.563 | 0 | 10 | 1 | -6.02850968 | 4 | 1.3 | 2.6 | 36.1925 | 22.175 | 1 | 1.78 | 22.175 | 0.26 | 225 | 9 | Si | Pt
1337.33 | 0 | 4.057502731 | 1.32 | 0.0004 | -3.18445282 | 0 | 6 | 20.521 | 0 | 11 | 0 | -3.20969261 | 3.5 | 1.34 | 2.6 | 31.38 | 12.55 | 0 | 1.57 | 12.55 | 0.26 | 225 | 10 | Si | Au
234.32 | 0 | 4.656246199 | 1.32 | 0.0004 | -0.15983096 | 0 | 6 | 18.759 | 0 | 12 | 0 | -0.2501056 | 3 | 1.49 | 2.6 | 26.2525 | 2.295 | 0 | 1.5 | 2.295 | 0.26 | 166 | 10 | Si | Hg
577 | 0 | 4.756905929 | 1.32 | 0.0004 | -2.25289773 | 0 | 6 | 20.428 | 0 | 13 | 0 | -2.27267753 | 3.5 | 1.48 | 2.6 | 27.176 | 4.142 | 0 | 1.5 | 4.142 | 0.26 | 194 | 10 | Si | Tl
600.61 | 0 | 4.826588558 | 1.32 | 0.0004 | -3.58277457 | 0 | 6 | 16.345 | 0 | 14 | 0 | -3.62902961 | 4 | 1.47 | 2.6 | 27.492 | 4.774 | 0 | 1.5 | 4.774 | 0.26 | 225 | 10 | Si | Pb
544.4 | 0 | 5.089070533 | 1.32 | 0.0004 | -3.89538374 | 0 | 6 | 16.687 | 0 | 15 | 0 | -3.9736944 | 4.5 | 1.46 | 2.6 | 30.658 | 11.106 | 0 | 1.5 | 11.106 | 0.26 | 12 | 10 | Si | Bi
527 | 0 | 5.370818814 | 1.32 | 0.0004 | -3.92813716 | 0 | 6 | 16.345 | 0 | 16 | 0 | -4.039348 | 5 | 1.53 | 2.6 | 30.105 | 10 | 0 | 1.5 | 10 | 0.26 | 221 | 10 | Si | Po
575 | 0 | 5.370818814 | 1.32 | 0.0004 | -3.92813716 | 0 | 6 | 16.345 | 0 | 17 | 0 | -4.039348 | 5.5 | 1.47 | 0 | 25.105 | 0 | 0 | 1.5 | 50.21 | 0.26 | 0 | 10 | Si | At
202 | 0 | 5.370818814 | 1.32 | 0.0004 | -3.92813716 | 0 | 6 | 16.345 | 0 | 18 | 0 | -4.039348 | 2 | 0 | 0 | 25.105 | 0 | 0 | 1.5 | 50.21 | 0.26 | 0 | 10 | Si | Rn
0 | 0 | 5.370818814 | 1.32 | 0.0004 | -3.92813716 | 0 | 7 | 16.345 | 0 | 1 | 0 | -4.039348 | 2.5 | 0 | 0 | 25.105 | 0 | 0 | 1.5 | 50.21 | 0.26 | 0 | 0 | Si | Fr
973 | 0 | 5.370818814 | 1.32 | 0.0004 | -3.92813716 | 0 | 7 | 16.345 | 0 | 2 | 0 | -4.039348 | 3 | 0 | 2.6 | 28.955 | 7.7 | 0 | 1.5 | 7.7 | 0.26 | 229 | 0 | Si | Ra
1323 | 0 | 5.625752986 | 1.32 | 0.0004 | -3.96089058 | 4.5 | 7 | 16.345 | 0 | 3 | 9 | -4.105002 | 3.5 | 0 | 0 | 31.105 | 12 | 9 | 1.5 | 12 | 0.26 | 225 | 1 | Si | Ac
2023 | 0 | 5.059033597 | 1.32 | 0.0004 | -7.26654681 | 4 | 7 | 16.345 | 0 | 3 | 8 | -7.41254306 | 4 | 1.65 | 2.6 | 32.01 | 13.81 | 8 | 1.5 | 13.81 | 0.26 | 225 | 2 | Si | Th
1845 | 0 | 4.652702018 | 1.32 | 0.0004 | -9.31763091 | 4.5 | 7 | 16.345 | 0 | 3 | 9 | -9.49741247 | 4.5 | 0 | 2.6 | 31.275 | 12.34 | 9 | 1.5 | 12.34 | 0.26 | 139 | 1 | Si | Pa
1408 | 0 | 4.310663995 | 1.32 | 0.0004 | -11.0174143 | 4.5 | 7 | 16.345 | 0 | 3 | 9 | -11.29234 | 5 | 1.42 | 2.6 | 29.675 | 9.14 | 9 | 1.51 | 9.14 | 0.26 | 63 | 1 | Si | U
917 | 0 | 4.194834921 | 1.31 | 0.0004 | -12.49858152 | 4.5 | 7 | 16.345 | 0 | 3 | 9 | -12.94031 | 5 | 0 | 2.6 | 26.705 | 3.2 | 9 | 1.5 | 3.2 | 0.26 | 62 | 1 | Si | Np
913 | 0 | 4.166321749 | 1.32 | 0.0004 | -13.71427144 | 0 | 7 | 16.345 | 0 | 3 | 0 | -14.32663 | 5 | 1.08 | 2.6 | 26.517 | 2.824 | 0 | 1.5 | 2.824 | 0.26 | 11 | 0 | Si | Pu
1449 | 0 | 4.166321749 | 1.32 | 0.0004 | -13.71427144 | 0 | 7 | 16.345 | 0 | 3 | 0 | -14.32663 | 5 | 0 | 2.6 | 32.3 | 14.39 | 0 | 1.5 | 14.39 | 0.26 | 194 | 0 | Si | Am
1618 | 0 | 4.166321749 | 1.32 | 0.0004 | -13.71427144 | 4.5 | 7 | 16.345 | 0 | 3 | 9 | -14.32663 | 4 | 0 | 0 | 32.425 | 14.64 | 9 | 1.5 | 14.64 | 0.26 | 194 | 1 | Si | Cm
1323 | 0 | 4.166321749 | 1.32 | 0.0004 | -13.71427144 | 0 | 7 | 16.345 | 0 | 3 | 0 | -14.32663 | 4 | 0 | 0 | 25.105 | 0 | 0 | 1.5 | 50.21 | 0.26 | 194 | 0 | Si | Bk
1173 | 0 | 4.166321749 | 1.32 | 0.0004 | -13.71427144 | 0 | 7 | 16.345 | 0 | 3 | 0 | -14.32663 | 2 | 0 | 0 | 25.105 | 0 | 0 | 1.5 | 50.21 | 0.26 | 194 | 0 | Si | Cf
1133 | 0 | 4.166321749 | 1.32 | 0.0004 | -13.71427144 | 0 | 7 | 16.345 | 0 | 3 | 0 | -14.32663 | 2 | 0 | 0 | 29.81 | 9.41 | 0 | 1.5 | 9.41 | 0.26 | 0 | 0 | Si | Es
1800 | 0 | 4.166321749 | 1.32 | 0.0004 | -13.71427144 | 0 | 7 | 16.345 | 0 | 3 | 0 | -14.32663 | 2 | 0 | 0 | 25.105 | 0 | 0 | 1.5 | 50.21 | 0.26 | 0 | 0 | Si | Fm
1100 | 0 | 4.166321749 | 1.32 | 0.0004 | -13.71427144 | 0 | 7 | 16.345 | 0 | 3 | 0 | -14.32663 | 2 | 0 | 0 | 25.105 | 0 | 0 | 1.5 | 50.21 | 0.26 | 0 | 0 | Si | Md
1100 | 0 | 4.166321749 | 1.32 | 0.0004 | -13.71427144 | 0 | 7 | 16.345 | 0 | 3 | 0 | -14.32663 | 2 | 0 | 0 | 25.105 | 0 | 0 | 1.5 | 50.21 | 0.26 | 0 | 0 | Si | No
1900 | 0 | 4.166321749 | 1.32 | 0.0004 | -13.71427144 | 0 | 7 | 16.345 | 0 | 3 | 0 | -14.32663 | 2 | 0 | 2.6 | 25.105 | 0 | 0 | 1.5 | 50.21 | 0.26 | 0 | 0 | Si | Lr