## Sheet1
| Polarizability_composition_average | Site2_ThermalExpansionCoefficient | ElasticModulus_composition_average | Site2_ElasticModulus | AtomicVolume_composition_average | Site2_NUnfilled | NUnfilled_max_value | Site2_CovalentRadii | ElectricalConductivity_composition_average | HeatVaporization_max_value | valence_composition_average | BulkModulus_composition_average | Site2_IonizationEnergy | Site2_CovalentRadius | Polarizability_max_value | Site2_MiracleRadius | ElectricalConductivity_min_value | Material compositions 1 | Material compositions 2 | E_regression | E_regression_shift | Hop activation barrier
0 | 6.99 | 18.9 | 80 | 80 | 17.07564795 | 1 | 1 | 1.34 | 62.9 | 250.63 | 2 | 100 | 731 | 145 | 6.99 | 144 | 62.9 | Ag | Ag | 1.8245 | 0 | -0.36558999
1 | 7.245 | 13 | 144 | 208 | 14.03575432 | 3 | 3 | 1.16 | 40.4 | 373.3 | 2.5 | 140 | 758 | 126 | 7.5 | 125 | 17.9 | Ag | Co | 1.734358324 | -0.090141676 | -0.675262514
2 | 9.295 | 4.9 | 169.5 | 259 | 14.58429271 | 6 | 6 | 1.18 | 35.4 | 339.5 | 4 | 130 | 652.8 | 139 | 11.6 | 130 | 7.9 | Ag | Cr | 2.083638544 | 0.259138544 | -0.047690072
3 | 6.57 | 16.5 | 102 | 124 | 14.45279494 | 1 | 1 | 1.17 | 61.8 | 300.5 | 2 | 120 | 745.4 | 132 | 6.99 | 126 | 60.7 | Ag | Cu | 1.802299595 | -0.022200405 | -0.42845901
4 | 7.695 | 11.8 | 145.5 | 211 | 14.42650646 | 4 | 4 | 1.17 | 37.05 | 349.5 | 4 | 135 | 759.3 | 132 | 8.4 | 125 | 11.2 | Ag | Fe | 2.142172341 | 0.317672341 | 0.081529493
5 | 8.195 | 21.7 | 139 | 198 | 14.64417621 | 5 | 5 | 1.17 | 31.7 | 250.63 | 4.5 | 110 | 717.4 | 139 | 9.4 | 132 | 0.5 | Ag | Mn | 2.026685741 | 0.202185741 | -0.09073272
6 | 6.895 | 13.4 | 144 | 208 | 14.0084662 | 2 | 2 | 1.15 | 38.75 | 377.5 | 2.5 | 140 | 736.7 | 124 | 6.99 | 126 | 14.6 | Ag | Ni | 2.075071478 | 0.250571478 | 0.00453281
7 | 12.395 | 10 | 80 | 80 | 21.04247943 | 9 | 9 | 1.44 | 32.2 | 304.8 | 2.5 | 78.5 | 631 | 170 | 17.8 | 162 | 1.5 | Ag | Sc | 1.823068663 | -0.001431337 | -0.568379684
8 | 10.795 | 8.6 | 95 | 110 | 17.35598255 | 8 | 8 | 1.32 | 32.75 | 425.2 | 3 | 105 | 658 | 160 | 14.6 | 142 | 2.6 | Ag | Ti | 1.989468058 | 0.164968058 | -0.21498653
9 | 9.695 | 8.4 | 104.5 | 129 | 15.46027309 | 7 | 7 | 1.22 | 33.45 | 446.7 | 3.5 | 130 | 650 | 153 | 12.4 | 134 | 4 | Ag | V | 2.072663228 | 0.248163228 | -0.084356032
10 | 0.586666667 | 30.2 | 87.5 | 95 | 16.14066584 | 0 | 1 | 1.25 | 39.9 | 250.63 | 2 | 85 | 906.4 | 122 | 6.99 | 140 | 16.9 | Ag | Zn | 1.677523767 | -0.146976233 | -0.799076553
11 | 6.895 | 18.9 | 75.25 | 80 | 16.83503623 | 1 | 5 | 1.34 | 50.3 | 290.8 | 2.5 | 88 | 731 | 145 | 6.99 | 144 | 37.7 | Al | Ag | 1.14107 | -0.12503 | -0.642920976
12 | 6.8 | 23.1 | 70.5 | 70.5 | 16.59442452 | 5 | 5 | 1.18 | 37.7 | 290.8 | 3 | 76 | 577.6 | 121 | 6.8 | 141 | 37.7 | Al | Al | 1.2661 | 0 | -0.419370396
13 | 5.555 | 15.4 | 54.75 | 39 | 19.15919513 | 3 | 5 | 1.2 | 20.75 | 290.8 | 4 | 49 | 947 | 119 | 6.8 | 115 | 3.8 | Al | As | 1.12367 | -0.14243 | -1.002617523
14 | 6.3 | 14.2 | 74.4 | 78.3 | 16.77074407 | 1 | 5 | 1.34 | 43.25 | 324.43 | 3 | 148 | 890.1 | 136 | 6.8 | 143 | 37.7 | Al | Au | 1.04139 | -0.22471 | -0.617267631
15 | 3.6 | 13.4 | 52.25 | 34 | 26.0389418 | 3 | 5 | 1.46 | 19.3 | 290.8 | 4 | 53.5 | 703.3 | 148 | 6.8 | 162 | 0.9 | Al | Bi | 0.91207 | -0.35403 | -1.151590163
16 | 16.26666667 | 22.3 | 45.75 | 21 | 29.76580591 | 0 | 5 | 1.74 | 34.5 | 290.8 | 2.5 | 46.5 | 589.8 | 176 | 25.73333333 | 201 | 31.3 | Al | Ca | 1.07345 | -0.19265 | -1.172662554
17 | 7.06 | 30.8 | 66.25 | 62 | 19.08722499 | 0 | 5 | 1.41 | 26.2 | 290.8 | 2.5 | 59 | 867.7 | 144 | 7.32 | 157 | 14.7 | Al | Cd | 1.16099 | -0.10511 | -0.950394642
18 | 18.2 | 5.2 | 50.25 | 30 | 25.689463 | 22 | 22 | 1.65 | 19.55 | 313.8 | 3.5 | 49 | 527.8 | 204 | 29.6 | 182 | 1.4 | Al | Ce | 0.93351 | -0.33259 | -1.088006515
19 | 7.15 | 13 | 139.25 | 208 | 13.7951426 | 3 | 5 | 1.16 | 27.8 | 373.3 | 3 | 128 | 758 | 126 | 7.5 | 125 | 17.9 | Al | Co | 2.0104 | 0.7443 | 0.984050825
20 | 9.2 | 4.9 | 164.75 | 259 | 14.343681 | 6 | 6 | 1.18 | 22.8 | 339.5 | 4.5 | 118 | 652.8 | 139 | 11.6 | 130 | 7.9 | Al | Cr | 2.1762 | 0.9101 | 0.840392092
21 | 6.475 | 16.5 | 97.25 | 124 | 14.21218322 | 1 | 5 | 1.17 | 49.2 | 300.5 | 2.5 | 108 | 745.4 | 132 | 6.8 | 126 | 37.7 | Al | Cu | 1.19608 | -0.07002 | -0.517402822
22 | 14.75 | 9.4 | 71.75 | 73 | 23.61524644 | 2 | 5 | 1.57 | 19.45 | 292.88 | 3 | 60 | 589 | 189 | 22.7 | 175 | 1.2 | Al | Er | 1.16273 | -0.10337 | -0.610671056
23 | 7.6 | 11.8 | 140.75 | 211 | 14.18589474 | 4 | 5 | 1.17 | 24.45 | 349.5 | 4.5 | 123 | 759.3 | 132 | 8.4 | 125 | 11.2 | Al | Fe | 2.1438 | 0.8777 | 1.129725178
24 | 7.46 | 19.7 | 40.75 | 11 | 18.102469 | 5 | 5 | 1.26 | 19.75 | 290.8 | 3 | 38 | 578.8 | 122 | 8.12 | 134 | 1.8 | Al | Ga | 1.18849 | -0.07761 | -0.874350797
25 | 6.32 | 5.7 | 92.75 | 115 | 19.62770045 | 4 | 5 | 1.22 | 18.8500015 | 334.3 | 3.5 | 38 | 762.1 | 120 | 6.8 | 114 | 3e-06 | Al | Ge | 1.15506 | -0.11104 | -0.803987336
26 | 11.5 | 5.9 | 104.75 | 139 | 19.43156786 | 8 | 8 | 1.44 | 20.55 | 661.07 | 3.5 | 93 | 642 | 175 | 16.2 | 158 | 3.4 | Al | Hf | 2.06319 | 0.79709 | 0.58880607
27 | 6.08 | 49 | 46.25 | 22 | 20.60308329 | 0 | 5 | 1.49 | 19.35 | 290.8 | 2.5 | 50.5 | 1007 | 132 | 6.8 | 152 | 1 | Al | Hg | 1.08586 | -0.18024 | -1.171929601
28 | 8.225 | 32.1 | 42.25 | 14 | 21.33854134 | 5 | 5 | 1.44 | 20.55 | 290.8 | 3 | 38 | 558.3 | 142 | 9.65 | 155 | 3.4 | Al | In | 1.10136 | -0.16474 | -1.000235427
29 | 7.2 | 6.4 | 301.75 | 533 | 15.37148749 | 3 | 5 | 1.27 | 29.5 | 563.58 | 3 | 198 | 880 | 141 | 7.6 | 136 | 21.3 | Al | Ir | 2.2252 | 0.9591 | 1.468899049
30 | 18.95 | 5.2 | 60.25 | 50 | 27.06253532 | 9 | 9 | 1.25 | 19.8 | 399.57 | 3 | 52 | 538.1 | 207 | 31.1 | 187 | 1.9 | Al | La | 0.77761 | -0.48849 | -1.370559789
31 | 8.783333333 | 24.8 | 57.45 | 44.4 | 19.90835881 | 0 | 5 | 1.36 | 30.05 | 290.8 | 2.5 | 60.5 | 737.7 | 141 | 10.76666667 | 160 | 22.4 | Al | Mg | 1.24671 | -0.01939 | -0.619649727
32 | 8.1 | 21.7 | 134.25 | 198 | 14.40356449 | 5 | 5 | 1.17 | 19.1 | 290.8 | 5 | 98 | 717.4 | 139 | 9.4 | 132 | 0.5 | Al | Mn | 1.9213 | 0.6552 | 0.556922627
33 | 9.8 | 4.8 | 196.25 | 322 | 16.0476526 | 6 | 6 | 1.3 | 27.5 | 590.4 | 4.5 | 153 | 684.9 | 154 | 12.8 | 139 | 17.3 | Al | Mo | 3.0262 | 1.7601 | 2.259755034
34 | 15.455 | 71 | 37.75 | 5 | 28.0163767 | 1 | 5 | 1.54 | 28.9 | 290.8 | 2 | 41.15 | 495.8 | 166 | 24.11 | 180 | 20.1 | Al | Na | 1.19687 | -0.06923 | -1.144260636
35 | 11.25 | 7.3 | 87.25 | 104 | 17.29827875 | 7 | 7 | 1.34 | 22.15 | 690.1 | 4 | 123 | 664 | 164 | 15.7 | 143 | 6.6 | Al | Nb | 2.667 | 1.4009 | 1.494735632
36 | 19.1 | 6.9 | 54.25 | 38 | 25.3817397 | 10 | 10 | 1.64 | 19.65 | 290.8 | 3 | 54 | 530 | 201 | 31.4 | 182 | 1.6 | Al | Nd | 0.9308 | -0.3353 | -1.114576051
37 | 6.8 | 13.4 | 139.25 | 208 | 13.76785448 | 2 | 5 | 1.15 | 26.15 | 377.5 | 3 | 128 | 736.7 | 124 | 6.8 | 126 | 14.6 | Al | Ni | 1.59959 | 0.33349 | 0.246700388
38 | 7.65 | 5.1 | 310.25 | 550 | 15.28906109 | 4 | 5 | 1.26 | 25 | 627.6 | 5.5 | 38 | 840 | 144 | 8.5 | 135 | 12.3 | Al | Os | 2.8061 | 1.54 | 2.358337175
39 | 5.215 | 127 | 37.75 | 5 | 22.40427317 | 3 | 5 | 1.06 | 18.85 | 290.8 | 4 | 43.5 | 1011.7 | 107 | 6.8 | 102 | 1e-16 | Al | P | 1.03897 | -0.22713 | -1.112743669
40 | 6.8975 | 28.8 | 45.25 | 20 | 23.46792377 | 4 | 5 | 1.47 | 21.25 | 290.8 | 3.5 | 61 | 715.5 | 146 | 6.995 | 174 | 4.8 | Al | Pb | 0.94554 | -0.32056 | -1.225801626
41 | 5.8 | 11.8 | 98.75 | 127 | 15.64640539 | 0 | 5 | 1.28 | 23.85 | 393.3 | 3.5 | 128 | 805 | 139 | 6.8 | 142 | 10 | Al | Pd | 1.52261 | 0.25651 | 0.133092717
42 | 6.65 | 8.8 | 122.75 | 175 | 15.97744401 | 2 | 5 | 1.3 | 23.55 | 510.45 | 3.5 | 153 | 870 | 136 | 6.8 | 139 | 9.4 | Al | Pt | 1.60389 | 0.33779 | 0.40556789
43 | 8.25 | 6.2 | 265.75 | 461 | 15.65237937 | 5 | 5 | 1.28 | 21.75 | 707.1 | 5 | 223 | 760 | 151 | 9.7 | 137 | 5.8 | Al | Re | 3.189 | 1.9229 | 2.793161376
44 | 7.7 | 8.2 | 200.25 | 330 | 15.15996716 | 3 | 5 | 1.25 | 30.35 | 495.39 | 4.5 | 228 | 720 | 142 | 8.6 | 132 | 23 | Al | Rh | 2.0685 | 0.8024 | 1.097658496
45 | 8.2 | 6.4 | 250.25 | 430 | 15.08114946 | 4 | 5 | 1.25 | 26.3 | 567.77 | 5.5 | 148 | 711 | 146 | 9.6 | 134 | 14.9 | Al | Ru | 2.5963 | 1.3302 | 1.931208977
46 | 4.85 | 70 | 44.75 | 19 | 21.88048516 | 2 | 5 | 1.02 | 18.85 | 290.8 | 4.5 | 41.85 | 999.58 | 105 | 6.8 | 103 | 5e-16 | Al | S | 1.11138 | -0.15472 | -1.482701555
47 | 6.7 | 11 | 68.75 | 67 | 23.39292398 | 3 | 5 | 1.4 | 20.15 | 290.8 | 4 | 59 | 833.7 | 139 | 6.8 | 155 | 2.6 | Al | Sb | 1.02572 | -0.24038 | -0.971650271
48 | 12.3 | 10 | 75.25 | 80 | 20.80186772 | 9 | 9 | 1.44 | 19.6 | 304.8 | 3 | 66.5 | 631 | 170 | 17.8 | 162 | 1.5 | Al | Sc | 1.56769 | 0.30159 | -0.139382457
49 | 5.285 | 45 | 45.25 | 20 | 21.90161457 | 2 | 5 | 1.16 | 22.85 | 290.8 | 4.5 | 42.15 | 940.9 | 120 | 6.8 | 118 | 8 | Al | Se | 0.82351 | -0.44259 | -1.419484383
50 | 6.165 | 2.6 | 116.25 | 162 | 18.30540112 | 4 | 5 | 1.11 | 18.8502 | 359 | 3.5 | 88 | 786.4 | 111 | 6.8 | 110 | 0.0004 | Al | Si | 1.11237 | -0.15373 | -0.557531984
51 | 6.93 | 22 | 60.25 | 50 | 21.78060489 | 4 | 5 | 1.41 | 23.2 | 290.8 | 3.5 | 67 | 708.6 | 139 | 7.06 | 155 | 8.7 | Al | Sn | 1.0706 | -0.1955 | -0.937751207
52 | 9.95 | 6.3 | 126.75 | 183 | 17.32057704 | 7 | 7 | 1.34 | 22.9 | 737 | 4 | 138 | 761 | 170 | 13.1 | 145 | 8.1 | Al | Ta | 2.782 | 1.5159 | 1.705459539
53 | 9.1 | 8 | 225.25 | 380 | 15.37271801 | 5 | 5 | 1.27 | 18.8505 | 502 | 5 | 38 | 702 | 147 | 11.4 | 136 | 0.001 | Al | Tc | 2.9744 | 1.7083 | 2.396633954
54 | 6.15 | 18.8 | 55.25 | 40 | 25.27555662 | 2 | 5 | 1.36 | 18.8501 | 290.8 | 4.5 | 70.5 | 869.2 | 138 | 6.8 | 140 | 0.0002 | Al | Te | 0.90478 | -0.36132 | -1.293233277
55 | 10.7 | 8.6 | 90.25 | 110 | 17.11537084 | 8 | 8 | 1.32 | 20.15 | 425.2 | 3.5 | 93 | 658 | 160 | 14.6 | 142 | 2.6 | Al | Ti | 2.20739 | 0.94129 | 0.77607549
56 | 7.175 | 29.9 | 41.25 | 12 | 22.61765054 | 5 | 5 | 1.48 | 21.65 | 290.8 | 3 | 59.5 | 589.3 | 145 | 7.55 | 172 | 5.6 | Al | Tl | 0.98934 | -0.27676 | -1.304777282
57 | 9.6 | 8.4 | 99.75 | 129 | 15.21966137 | 7 | 7 | 1.22 | 20.85 | 446.7 | 4 | 118 | 650 | 153 | 12.4 | 134 | 4 | Al | V | 2.6073 | 1.3412 | 1.486673152
58 | 8.95 | 4.5 | 235.75 | 401 | 16.22657947 | 6 | 6 | 1.3 | 27.95 | 422.58 | 4.5 | 193 | 770 | 162 | 11.1 | 135 | 18.2 | Al | W | 3.2023 | 1.9362 | 2.573825275
59 | 14.75 | 11.3 | 67.45 | 64.4 | 24.8038187 | 9 | 9 | 1.62 | 19.75 | 393.3 | 3 | 58.5 | 616 | 190 | 22.7 | 179 | 1.8 | Al | Y | 1.11612 | -0.14998 | -0.744984642
60 | 0.491666667 | 30.2 | 82.75 | 95 | 15.90005413 | 0 | 5 | 1.25 | 27.3 | 290.8 | 2.5 | 73 | 906.4 | 122 | 6.8 | 140 | 16.9 | Al | Zn | 1.18119 | -0.08491 | -0.858042599
61 | 12.35 | 5.7 | 82.25 | 94 | 19.93018389 | 8 | 8 | 1.45 | 20 | 590.5 | 3.5 | 38 | 660 | 175 | 17.9 | 158 | 2.3 | Al | Zr | 1.92223 | 0.65613 | 0.373684447
62 | 6.395 | 18.9 | 79.15 | 80 | 17.01135578 | 1 | 1 | 1.34 | 55.85 | 324.43 | 2.5 | 160 | 731 | 145 | 6.99 | 144 | 48.8 | Au | Ag | 1.8195 | 0.0348 | -0.556615793
63 | 5.8 | 14.2 | 78.3 | 78.3 | 16.94706362 | 1 | 1 | 1.34 | 48.8 | 324.43 | 3 | 220 | 890.1 | 136 | 5.8 | 143 | 48.8 | Au | Au | 1.7847 | 0 | -0.52271673
64 | 6.56 | 30.8 | 70.15 | 62 | 19.26354454 | 0 | 1 | 1.41 | 31.75 | 324.43 | 2.5 | 131 | 867.7 | 144 | 7.32 | 157 | 14.7 | Au | Cd | 1.7295 | -0.0552 | -0.783281422
65 | 9.3 | 4.8 | 200.15 | 322 | 16.22397215 | 6 | 6 | 1.3 | 33.05 | 590.4 | 4.5 | 225 | 684.9 | 154 | 12.8 | 139 | 17.3 | Au | Mo | 2.8125 | 1.0278 | 1.219511886
66 | 10.75 | 7.3 | 91.15 | 104 | 17.4745983 | 7 | 7 | 1.34 | 27.7 | 690.1 | 4 | 195 | 664 | 164 | 15.7 | 143 | 6.6 | Au | Nb | 2.7627 | 0.978 | 1.098757925
67 | 5.3 | 11.8 | 102.65 | 127 | 15.82272494 | 0 | 1 | 1.28 | 29.4 | 393.3 | 3.5 | 200 | 805 | 139 | 5.8 | 142 | 10 | Au | Pd | 2.2041 | 0.4194 | 0.092413841
68 | 7.2 | 8.2 | 204.15 | 330 | 15.33628671 | 3 | 3 | 1.25 | 35.9 | 495.39 | 4.5 | 300 | 720 | 142 | 8.6 | 132 | 23 | Au | Rh | 2.5423 | 0.7576 | 0.697832787
69 | 7.7 | 6.4 | 254.15 | 430 | 15.25746901 | 4 | 4 | 1.25 | 31.85 | 567.77 | 5.5 | 220 | 711 | 146 | 9.6 | 134 | 14.9 | Au | Ru | 2.7173 | 0.9326 | 1.023080557
70 | 8.6 | 8 | 229.15 | 380 | 15.54903756 | 5 | 5 | 1.27 | 24.4005 | 502 | 5 | 110 | 702 | 147 | 11.4 | 136 | 0.001 | Au | Tc | 2.7899 | 1.0052 | 1.171320245
71 | 14.25 | 11.3 | 71.35 | 64.4 | 24.98013825 | 9 | 9 | 1.62 | 25.3 | 393.3 | 3 | 130.5 | 616 | 190 | 22.7 | 179 | 1.8 | Au | Y | 1.8551 | 0.0704 | -0.423401636
72 | 11.85 | 5.7 | 86.15 | 94 | 20.10650344 | 8 | 8 | 1.45 | 25.55 | 590.5 | 3.5 | 110 | 660 | 175 | 17.9 | 158 | 2.3 | Au | Zr | 2.4818 | 0.6971 | 0.544645669
73 | 16.36166667 | 18.9 | 50.5 | 80 | 30.00641763 | 1 | 1 | 1.34 | 47.1 | 250.63 | 2 | 58.5 | 731 | 145 | 25.73333333 | 144 | 31.3 | Ca | Ag | 1.55814 | -0.11076 | -0.533344544
74 | 25.73333333 | 22.3 | 21 | 21 | 42.9371873 | 0 | 0 | 1.74 | 31.3 | 154.67 | 2 | 17 | 589.8 | 176 | 25.73333333 | 201 | 31.3 | Ca | Ca | 1.6689 | 0 | -0.66564251
75 | 16.52666667 | 30.8 | 41.5 | 62 | 32.25860638 | 0 | 0 | 1.41 | 23 | 154.67 | 2 | 29.5 | 867.7 | 144 | 25.73333333 | 157 | 14.7 | Ca | Cd | 1.63695 | -0.03195 | -0.53279483
76 | 20.71666667 | 7.3 | 62.5 | 104 | 30.46966014 | 7 | 7 | 1.34 | 18.95 | 690.1 | 3.5 | 93.5 | 664 | 164 | 25.73333333 | 143 | 6.6 | Ca | Nb | 2.5169 | 0.848 | 0.893164687
77 | 24.21666667 | 11.3 | 42.7 | 64.4 | 37.97520009 | 9 | 9 | 1.62 | 16.55 | 393.3 | 2.5 | 29 | 616 | 190 | 25.73333333 | 179 | 1.8 | Ca | Y | 1.96705 | 0.29815 | -0.269298327
78 | 21.81666667 | 5.7 | 57.5 | 94 | 33.10156529 | 8 | 8 | 1.45 | 16.8 | 590.5 | 3 | 8.5 | 660 | 175 | 25.73333333 | 158 | 2.3 | Ca | Zr | 2.30509 | 0.63619 | 0.356826534
79 | 6.57 | 18.9 | 102 | 80 | 14.45279494 | 1 | 1 | 1.34 | 61.8 | 300.5 | 2 | 120 | 731 | 145 | 6.99 | 144 | 60.7 | Cu | Ag | 1.9474 | -0.1328 | -0.424684303
80 | 6.475 | 23.1 | 97.25 | 70.5 | 14.21218322 | 5 | 5 | 1.18 | 49.2 | 300.5 | 2.5 | 108 | 577.6 | 121 | 6.8 | 141 | 37.7 | Cu | Al | 2.02661 | -0.05359 | -0.414239727
81 | 5.975 | 14.2 | 101.15 | 78.3 | 14.38850277 | 1 | 1 | 1.34 | 54.75 | 324.43 | 2.5 | 180 | 890.1 | 136 | 6.15 | 143 | 48.8 | Cu | Au | 1.97207 | -0.10813 | -0.131319977
82 | 3.275 | 13.4 | 79 | 34 | 23.65670051 | 3 | 3 | 1.46 | 30.8 | 300.5 | 3.5 | 85.5 | 703.3 | 148 | 6.15 | 162 | 0.9 | Cu | Bi | 1.63815 | -0.44205 | -1.021857532
83 | 6.735 | 30.8 | 93 | 62 | 16.70498369 | 0 | 1 | 1.41 | 37.7 | 300.5 | 2 | 91 | 867.7 | 144 | 7.32 | 157 | 14.7 | Cu | Cd | 1.90016 | -0.18004 | -0.769538558
84 | 6.825 | 13 | 166 | 208 | 11.41290131 | 3 | 3 | 1.16 | 39.3 | 373.3 | 2.5 | 160 | 758 | 126 | 7.5 | 125 | 17.9 | Cu | Co | 2.47185 | 0.39165 | 0.420776659
85 | 8.875 | 4.9 | 191.5 | 259 | 11.9614397 | 6 | 6 | 1.18 | 34.3 | 339.5 | 4 | 150 | 652.8 | 139 | 11.6 | 130 | 7.9 | Cu | Cr | 2.15149 | 0.07129 | -0.207913536
86 | 6.15 | 16.5 | 124 | 124 | 11.82994193 | 1 | 1 | 1.17 | 60.7 | 300.5 | 2 | 140 | 745.4 | 132 | 6.15 | 126 | 60.7 | Cu | Cu | 2.0802 | 0 | -0.170166471
87 | 7.275 | 11.8 | 167.5 | 211 | 11.80365345 | 4 | 4 | 1.17 | 35.95 | 349.5 | 4 | 155 | 759.3 | 132 | 8.4 | 125 | 11.2 | Cu | Fe | 2.47732 | 0.39712 | 0.404834938
88 | 7.135 | 19.7 | 67.5 | 11 | 15.72022771 | 5 | 5 | 1.26 | 31.25 | 300.5 | 2.5 | 70 | 578.8 | 122 | 8.12 | 134 | 1.8 | Cu | Ga | 1.9743 | -0.1059 | -0.60828896
89 | 5.995 | 5.7 | 119.5 | 115 | 17.24545916 | 4 | 4 | 1.22 | 30.3500015 | 334.3 | 3 | 70 | 762.1 | 120 | 6.15 | 114 | 3e-06 | Cu | Ge | 1.90646 | -0.17374 | -0.58007028
90 | 11.175 | 5.9 | 131.5 | 139 | 17.04932656 | 8 | 8 | 1.44 | 32.05 | 661.07 | 3 | 125 | 642 | 175 | 16.2 | 158 | 3.4 | Cu | Hf | 1.92442 | -0.15578 | -0.790061234
91 | 5.755 | 49 | 73 | 22 | 18.220842 | 0 | 1 | 1.49 | 30.85 | 300.5 | 2 | 82.5 | 1007 | 132 | 6.15 | 152 | 1 | Cu | Hg | 1.85082 | -0.22938 | -0.725561395
92 | 7.9 | 32.1 | 69 | 14 | 18.95630005 | 5 | 5 | 1.44 | 32.05 | 300.5 | 2.5 | 70 | 558.3 | 142 | 9.65 | 155 | 3.4 | Cu | In | 1.87531 | -0.20489 | -0.807835338
93 | 6.875 | 6.4 | 328.5 | 533 | 12.9892462 | 3 | 3 | 1.27 | 41 | 563.58 | 2.5 | 230 | 880 | 141 | 7.6 | 136 | 21.3 | Cu | Ir | 2.67585 | 0.59565 | 0.880521253
94 | 8.458333333 | 24.8 | 84.2 | 44.4 | 17.52611751 | 0 | 1 | 1.36 | 41.55 | 300.5 | 2 | 92.5 | 737.7 | 141 | 10.76666667 | 160 | 22.4 | Cu | Mg | 1.98829 | -0.09191 | -0.890658995
95 | 7.775 | 21.7 | 161 | 198 | 12.0213232 | 5 | 5 | 1.17 | 30.6 | 300.5 | 4.5 | 130 | 717.4 | 139 | 9.4 | 132 | 0.5 | Cu | Mn | 2.03472 | -0.04548 | -0.362749798
96 | 9.475 | 4.8 | 223 | 322 | 13.66541131 | 6 | 6 | 1.3 | 39 | 590.4 | 4 | 185 | 684.9 | 154 | 12.8 | 139 | 17.3 | Cu | Mo | 2.23051 | 0.15031 | 0.039824483
97 | 10.925 | 7.3 | 114 | 104 | 14.91603746 | 7 | 7 | 1.34 | 33.65 | 690.1 | 3.5 | 155 | 664 | 164 | 15.7 | 143 | 6.6 | Cu | Nb | 1.99466 | -0.08554 | -0.424501065
98 | 6.475 | 13.4 | 166 | 208 | 11.38561319 | 2 | 2 | 1.15 | 37.65 | 377.5 | 2.5 | 160 | 736.7 | 124 | 6.8 | 126 | 14.6 | Cu | Ni | 2.35912 | 0.27892 | 0.262092395
99 | 7.325 | 5.1 | 337 | 550 | 12.9068198 | 4 | 4 | 1.26 | 36.5 | 627.6 | 5 | 70 | 840 | 144 | 8.5 | 135 | 12.3 | Cu | Os | 2.72908 | 0.64888 | 0.904891931
100 | 6.5725 | 28.8 | 72 | 20 | 21.08568247 | 4 | 4 | 1.47 | 32.75 | 300.5 | 3 | 93 | 715.5 | 146 | 6.995 | 174 | 4.8 | Cu | Pb | 1.69163 | -0.38857 | -1.07243127
101 | 5.475 | 11.8 | 125.5 | 127 | 13.2641641 | 0 | 1 | 1.28 | 35.35 | 393.3 | 3 | 160 | 805 | 139 | 6.15 | 142 | 10 | Cu | Pd | 2.21185 | 0.13165 | 0.1387731
102 | 6.325 | 8.8 | 149.5 | 175 | 13.59520272 | 2 | 2 | 1.3 | 35.05 | 510.45 | 3 | 185 | 870 | 136 | 6.5 | 139 | 9.4 | Cu | Pt | 2.42608 | 0.34588 | 0.535300522
103 | 7.925 | 6.2 | 292.5 | 461 | 13.27013808 | 5 | 5 | 1.28 | 33.25 | 707.1 | 4.5 | 255 | 760 | 151 | 9.7 | 137 | 5.8 | Cu | Re | 2.63506 | 0.55486 | 0.705162315
104 | 7.375 | 8.2 | 227 | 330 | 12.77772587 | 3 | 3 | 1.25 | 41.85 | 495.39 | 4 | 260 | 720 | 142 | 8.6 | 132 | 23 | Cu | Rh | 2.46945 | 0.38925 | 0.495904313
105 | 7.875 | 6.4 | 277 | 430 | 12.69890817 | 4 | 4 | 1.25 | 37.8 | 567.77 | 5 | 180 | 711 | 146 | 9.6 | 134 | 14.9 | Cu | Ru | 2.508 | 0.4278 | 0.512762226
106 | 4.525 | 70 | 71.5 | 19 | 19.49824386 | 2 | 2 | 1.02 | 30.35 | 300.5 | 4 | 73.85 | 999.58 | 105 | 6.15 | 103 | 5e-16 | Cu | S | 1.75866 | -0.32154 | -1.128868629
107 | 6.375 | 11 | 95.5 | 67 | 21.01068269 | 3 | 3 | 1.4 | 31.65 | 300.5 | 3.5 | 91 | 833.7 | 139 | 6.6 | 155 | 2.6 | Cu | Sb | 1.78822 | -0.29198 | -0.618916774
108 | 11.975 | 10 | 102 | 80 | 18.41962643 | 9 | 9 | 1.44 | 31.1 | 304.8 | 2.5 | 98.5 | 631 | 170 | 17.8 | 162 | 1.5 | Cu | Sc | 1.89753 | -0.18267 | -1.088372991
109 | 5.84 | 2.6 | 143 | 162 | 15.92315982 | 4 | 4 | 1.11 | 30.3502 | 359 | 3 | 120 | 786.4 | 111 | 6.15 | 110 | 0.0004 | Cu | Si | 1.91422 | -0.16598 | -0.276811092
110 | 6.605 | 22 | 87 | 50 | 19.3983636 | 4 | 4 | 1.41 | 34.7 | 300.5 | 3 | 99 | 708.6 | 139 | 7.06 | 155 | 8.7 | Cu | Sn | 1.84641 | -0.23379 | -0.708703482
111 | 9.625 | 6.3 | 153.5 | 183 | 14.93833575 | 7 | 7 | 1.34 | 34.4 | 737 | 3.5 | 170 | 761 | 170 | 13.1 | 145 | 8.1 | Cu | Ta | 2.08834 | 0.00814 | -0.181344
112 | 8.775 | 8 | 252 | 380 | 12.99047672 | 5 | 5 | 1.27 | 30.3505 | 502 | 4.5 | 70 | 702 | 147 | 11.4 | 136 | 0.001 | Cu | Tc | 2.42637 | 0.34617 | 0.351512627
113 | 10.375 | 8.6 | 117 | 110 | 14.73312955 | 8 | 8 | 1.32 | 31.65 | 425.2 | 3 | 125 | 658 | 160 | 14.6 | 142 | 2.6 | Cu | Ti | 2.03098 | -0.04922 | -0.556982269
114 | 6.85 | 29.9 | 68 | 12 | 20.23540925 | 5 | 5 | 1.48 | 33.15 | 300.5 | 2.5 | 91.5 | 589.3 | 145 | 7.55 | 172 | 5.6 | Cu | Tl | 1.76587 | -0.31433 | -1.006282287
115 | 9.275 | 8.4 | 126.5 | 129 | 12.83742008 | 7 | 7 | 1.22 | 32.35 | 446.7 | 3.5 | 150 | 650 | 153 | 12.4 | 134 | 4 | Cu | V | 2.15587 | 0.07567 | -0.150559986
116 | 8.625 | 4.5 | 262.5 | 401 | 13.84433818 | 6 | 6 | 1.3 | 39.45 | 422.58 | 4 | 225 | 770 | 162 | 11.1 | 135 | 18.2 | Cu | W | 2.43774 | 0.35754 | 0.358109202
117 | 0.166666667 | 30.2 | 109.5 | 95 | 13.51781283 | 0 | 1 | 1.25 | 38.8 | 300.5 | 2 | 105 | 906.4 | 122 | 6.15 | 140 | 16.9 | Cu | Zn | 1.99861 | -0.08159 | -0.533894259
118 | 12.025 | 5.7 | 109 | 94 | 17.5479426 | 8 | 8 | 1.45 | 31.5 | 590.5 | 3 | 70 | 660 | 175 | 17.9 | 158 | 2.3 | Cu | Zr | 1.86133 | -0.21887 | -1.005182858
119 | 7.295 | 18.9 | 306.5 | 80 | 15.61209921 | 1 | 3 | 1.34 | 42.1 | 563.58 | 2.5 | 210 | 731 | 145 | 7.6 | 144 | 21.3 | Ir | Ag | 4.4493 | -0.0978 | 0.43805602
120 | 7.46 | 30.8 | 297.5 | 62 | 17.86428796 | 0 | 3 | 1.41 | 18 | 563.58 | 2.5 | 181 | 867.7 | 144 | 7.6 | 157 | 14.7 | Ir | Cd | 4.42133 | -0.12577 | 0.014922414
121 | 7.6 | 6.4 | 533 | 533 | 14.14855047 | 3 | 3 | 1.27 | 21.3 | 563.58 | 3 | 320 | 880 | 141 | 7.6 | 136 | 21.3 | Ir | Ir | 4.5471 | 0 | 3.178108145
122 | 10.2 | 4.8 | 427.5 | 322 | 14.82471558 | 6 | 6 | 1.3 | 19.3 | 590.4 | 4.5 | 275 | 684.9 | 154 | 12.8 | 139 | 17.3 | Ir | Mo | 4.93558 | 0.38848 | 3.462951895
123 | 11.65 | 7.3 | 318.5 | 104 | 16.07534172 | 7 | 7 | 1.34 | 13.95 | 690.1 | 4 | 245 | 664 | 164 | 15.7 | 143 | 6.6 | Ir | Nb | 4.71079 | 0.16369 | 2.477295401
124 | 6.2 | 11.8 | 330 | 127 | 14.42346837 | 0 | 3 | 1.28 | 15.65 | 563.58 | 3.5 | 250 | 805 | 139 | 7.6 | 142 | 10 | Ir | Pd | 4.4704 | -0.0767 | 1.480058254
125 | 8.1 | 8.2 | 431.5 | 330 | 13.93703014 | 3 | 3 | 1.25 | 22.15 | 563.58 | 4.5 | 350 | 720 | 142 | 8.6 | 132 | 21.3 | Ir | Rh | 4.47609 | -0.07101 | 2.493548628
126 | 8.6 | 6.4 | 481.5 | 430 | 13.85821244 | 4 | 4 | 1.25 | 18.1 | 567.77 | 5.5 | 270 | 711 | 146 | 9.6 | 134 | 14.9 | Ir | Ru | 4.7411 | 0.194 | 3.32413065
127 | 9.5 | 8 | 456.5 | 380 | 14.14978099 | 5 | 5 | 1.27 | 10.6505 | 563.58 | 5 | 160 | 702 | 147 | 11.4 | 136 | 0.001 | Ir | Tc | 5.06696 | 0.51986 | 3.775556231
128 | 15.15 | 11.3 | 298.7 | 64.4 | 23.58088168 | 9 | 9 | 1.62 | 11.55 | 563.58 | 3 | 180.5 | 616 | 190 | 22.7 | 179 | 1.8 | Ir | Y | 4.30652 | -0.24058 | 0.067053677
129 | 12.75 | 5.7 | 313.5 | 94 | 18.70724687 | 8 | 8 | 1.45 | 11.8 | 590.5 | 3.5 | 160 | 660 | 175 | 17.9 | 158 | 2.3 | Ir | Zr | 4.56807 | 0.02097 | 1.2394482
130 | 9.895 | 18.9 | 201 | 80 | 16.28826432 | 1 | 6 | 1.34 | 40.1 | 590.4 | 4 | 165 | 731 | 145 | 12.8 | 144 | 17.3 | Mo | Ag | 4.6899 | -0.3389 | -0.603891243
131 | 8.555 | 15.4 | 180.5 | 39 | 18.61242321 | 3 | 6 | 1.2 | 10.55 | 590.4 | 5.5 | 126 | 947 | 119 | 12.8 | 115 | 3.8 | Mo | As | 4.85173 | -0.17707 | -0.889376328
132 | 6.6 | 13.4 | 178 | 34 | 25.49216989 | 3 | 6 | 1.46 | 9.1 | 590.4 | 5.5 | 130.5 | 703.3 | 148 | 12.8 | 162 | 0.9 | Mo | Bi | 4.77865 | -0.25015 | -0.932803777
133 | 10.06 | 30.8 | 192 | 62 | 18.54045307 | 0 | 6 | 1.41 | 16 | 590.4 | 4 | 136 | 867.7 | 144 | 12.8 | 157 | 14.7 | Mo | Cd | 4.73084 | -0.29796 | -0.704305766
134 | 10.15 | 13 | 265 | 208 | 13.24837069 | 3 | 6 | 1.16 | 17.6 | 590.4 | 4.5 | 205 | 758 | 126 | 12.8 | 125 | 17.3 | Mo | Co | 4.59618 | -0.43262 | -0.333614928
135 | 12.2 | 4.9 | 290.5 | 259 | 13.79690908 | 6 | 6 | 1.18 | 12.6 | 590.4 | 6 | 195 | 652.8 | 139 | 12.8 | 130 | 7.9 | Mo | Cr | 5.06851 | 0.03971 | 0.514961084
136 | 9.475 | 16.5 | 223 | 124 | 13.66541131 | 1 | 6 | 1.17 | 39 | 590.4 | 4 | 185 | 745.4 | 132 | 12.8 | 126 | 17.3 | Mo | Cu | 4.86586 | -0.16294 | -0.648967836
137 | 10.6 | 11.8 | 266.5 | 211 | 13.63912283 | 4 | 6 | 1.17 | 14.25 | 590.4 | 6 | 200 | 759.3 | 132 | 12.8 | 125 | 11.2 | Mo | Fe | 4.61039 | -0.41841 | -0.082945098
138 | 10.46 | 19.7 | 166.5 | 11 | 17.55569709 | 5 | 6 | 1.26 | 9.55 | 590.4 | 4.5 | 115 | 578.8 | 122 | 12.8 | 134 | 1.8 | Mo | Ga | 4.96448 | -0.06432 | -0.790794187
139 | 9.32 | 5.7 | 218.5 | 115 | 19.08092854 | 4 | 6 | 1.22 | 8.6500015 | 590.4 | 5 | 115 | 762.1 | 120 | 12.8 | 114 | 3e-06 | Mo | Ge | 4.99847 | -0.03033 | -0.86500565
140 | 11.225 | 32.1 | 168 | 14 | 20.79176942 | 5 | 6 | 1.44 | 10.35 | 590.4 | 4.5 | 115 | 558.3 | 142 | 12.8 | 155 | 3.4 | Mo | In | 4.84196 | -0.18684 | -0.694594142
141 | 11.78333333 | 24.8 | 183.2 | 44.4 | 19.36158689 | 0 | 6 | 1.36 | 19.85 | 590.4 | 4 | 137.5 | 737.7 | 141 | 12.8 | 160 | 17.3 | Mo | Mg | 4.95666 | -0.07214 | -0.500178433
142 | 11.1 | 21.7 | 260 | 198 | 13.85679258 | 5 | 6 | 1.17 | 8.9 | 590.4 | 6.5 | 175 | 717.4 | 139 | 12.8 | 132 | 0.5 | Mo | Mn | 4.81209 | -0.21671 | 0.249632199
143 | 12.8 | 4.8 | 322 | 322 | 15.50088069 | 6 | 6 | 1.3 | 17.3 | 590.4 | 6 | 230 | 684.9 | 154 | 12.8 | 139 | 17.3 | Mo | Mo | 5.0288 | 0 | 0.516060513
144 | 9.8 | 13.4 | 265 | 208 | 13.22108256 | 2 | 6 | 1.15 | 15.95 | 590.4 | 4.5 | 205 | 736.7 | 124 | 12.8 | 126 | 14.6 | Mo | Ni | 4.7032 | -0.3256 | -0.489550619
145 | 10.65 | 5.1 | 436 | 550 | 14.74228918 | 4 | 6 | 1.26 | 14.8 | 627.6 | 7 | 115 | 840 | 144 | 12.8 | 135 | 12.3 | Mo | Os | 4.75024 | -0.27856 | 0.507631557
146 | 8.215 | 127 | 163.5 | 5 | 21.85750125 | 3 | 6 | 1.06 | 8.65 | 590.4 | 5.5 | 120.5 | 1011.7 | 107 | 12.8 | 102 | 1e-16 | Mo | P | 4.77354 | -0.25526 | -1.00793143
147 | 9.8975 | 28.8 | 171 | 20 | 22.92115185 | 4 | 6 | 1.47 | 11.05 | 590.4 | 5 | 138 | 715.5 | 146 | 12.8 | 174 | 4.8 | Mo | Pb | 4.75637 | -0.27243 | -1.022590485
148 | 8.8 | 11.8 | 224.5 | 127 | 15.09963348 | 0 | 6 | 1.28 | 13.65 | 590.4 | 5 | 205 | 805 | 139 | 12.8 | 142 | 10 | Mo | Pd | 4.64559 | -0.38321 | -0.434762403
149 | 9.65 | 8.8 | 248.5 | 175 | 15.4306721 | 2 | 6 | 1.3 | 13.35 | 590.4 | 5 | 230 | 870 | 136 | 12.8 | 139 | 9.4 | Mo | Pt | 4.50807 | -0.52073 | -0.31125987
150 | 11.2 | 6.4 | 376 | 430 | 14.53437755 | 4 | 6 | 1.25 | 16.1 | 590.4 | 7 | 225 | 711 | 146 | 12.8 | 134 | 14.9 | Mo | Ru | 4.61105 | -0.41775 | 0.063095732
151 | 9.7 | 11 | 194.5 | 67 | 22.84615207 | 3 | 6 | 1.4 | 9.95 | 590.4 | 5.5 | 136 | 833.7 | 139 | 12.8 | 155 | 2.6 | Mo | Sb | 4.8968 | -0.132 | -0.534260735
152 | 15.3 | 10 | 201 | 80 | 20.2550958 | 9 | 9 | 1.44 | 9.4 | 590.4 | 4.5 | 143.5 | 631 | 170 | 17.8 | 162 | 1.5 | Mo | Sc | 4.98989 | -0.03891 | -0.416255347
153 | 9.165 | 2.6 | 242 | 162 | 17.7586292 | 4 | 6 | 1.11 | 8.6502 | 590.4 | 5 | 165 | 786.4 | 111 | 12.8 | 110 | 0.0004 | Mo | Si | 4.92897 | -0.09983 | -0.607739245
154 | 9.93 | 22 | 186 | 50 | 21.23383297 | 4 | 6 | 1.41 | 13 | 590.4 | 5 | 144 | 708.6 | 139 | 12.8 | 155 | 8.7 | Mo | Sn | 4.89301 | -0.13579 | -0.617450869
155 | 12.1 | 8 | 351 | 380 | 14.8259461 | 5 | 6 | 1.27 | 8.6505 | 590.4 | 6.5 | 115 | 702 | 147 | 12.8 | 136 | 0.001 | Mo | Tc | 4.86088 | -0.16792 | 0.424807899
156 | 13.7 | 8.6 | 216 | 110 | 16.56859892 | 8 | 8 | 1.32 | 9.95 | 590.4 | 5 | 170 | 658 | 160 | 14.6 | 142 | 2.6 | Mo | Ti | 5.04455 | 0.01575 | 0.229475999
157 | 10.175 | 29.9 | 167 | 12 | 22.07087862 | 5 | 6 | 1.48 | 11.45 | 590.4 | 4.5 | 136.5 | 589.3 | 145 | 12.8 | 172 | 5.6 | Mo | Tl | 4.71577 | -0.31303 | -1.00994705
158 | 11.95 | 4.5 | 361.5 | 401 | 15.67980756 | 6 | 6 | 1.3 | 17.75 | 590.4 | 6 | 270 | 770 | 162 | 12.8 | 135 | 17.3 | Mo | W | 5.25813 | 0.22933 | 0.911854982
159 | 17.75 | 11.3 | 193.2 | 64.4 | 24.25704679 | 9 | 9 | 1.62 | 9.55 | 590.4 | 4.5 | 135.5 | 616 | 190 | 22.7 | 179 | 1.8 | Mo | Y | 4.85281 | -0.17599 | -1.077928415
160 | 3.491666667 | 30.2 | 208.5 | 95 | 15.35328221 | 0 | 6 | 1.25 | 17.1 | 590.4 | 4 | 150 | 906.4 | 122 | 12.8 | 140 | 16.9 | Mo | Zn | 4.95383 | -0.07497 | -0.728859682
161 | 15.35 | 5.7 | 208 | 94 | 19.38341198 | 8 | 8 | 1.45 | 9.8 | 590.5 | 5 | 115 | 660 | 175 | 17.9 | 158 | 2.3 | Mo | Zr | 4.95952 | -0.06928 | -0.396648862
162 | 6.895 | 18.9 | 144 | 80 | 14.0084662 | 1 | 2 | 1.34 | 38.75 | 377.5 | 2.5 | 140 | 731 | 145 | 6.99 | 144 | 14.6 | Ni | Ag | 2.76393 | -0.18887 | -0.189772957
163 | 6.8 | 23.1 | 139.25 | 70.5 | 13.76785448 | 5 | 5 | 1.18 | 26.15 | 377.5 | 3 | 128 | 577.6 | 121 | 6.8 | 141 | 14.6 | Ni | Al | 2.93619 | -0.01661 | -0.193254482
164 | 6.3 | 14.2 | 143.15 | 78.3 | 13.94417403 | 1 | 2 | 1.34 | 31.7 | 377.5 | 3 | 200 | 890.1 | 136 | 6.8 | 143 | 14.6 | Ni | Au | 2.70755 | -0.24525 | 0.185682074
165 | 3.6 | 13.4 | 121 | 34 | 23.21237176 | 3 | 3 | 1.46 | 7.75 | 377.5 | 4 | 105.5 | 703.3 | 148 | 6.8 | 162 | 0.9 | Ni | Bi | 2.42128 | -0.53152 | -0.687447853
166 | 7.06 | 30.8 | 135 | 62 | 16.26065495 | 0 | 2 | 1.41 | 14.65 | 377.5 | 2.5 | 111 | 867.7 | 144 | 7.32 | 157 | 14.6 | Ni | Cd | 2.69478 | -0.25802 | -0.53572664
167 | 7.15 | 13 | 208 | 208 | 10.96857256 | 3 | 3 | 1.16 | 16.25 | 377.5 | 3 | 180 | 758 | 126 | 7.5 | 125 | 14.6 | Ni | Co | 3.06804 | 0.11524 | 0.683356971
168 | 9.2 | 4.9 | 233.5 | 259 | 11.51711096 | 6 | 6 | 1.18 | 11.25 | 377.5 | 4.5 | 170 | 652.8 | 139 | 11.6 | 130 | 7.9 | Ni | Cr | 2.92294 | -0.02986 | 0.078304501
169 | 6.475 | 16.5 | 166 | 124 | 11.38561319 | 1 | 2 | 1.17 | 37.65 | 377.5 | 2.5 | 160 | 745.4 | 132 | 6.8 | 126 | 14.6 | Ni | Cu | 2.88422 | -0.06858 | 0.067493448
170 | 7.6 | 11.8 | 209.5 | 211 | 11.35932471 | 4 | 4 | 1.17 | 12.9 | 377.5 | 4.5 | 175 | 759.3 | 132 | 8.4 | 125 | 11.2 | Ni | Fe | 2.93702 | -0.01578 | 0.303504224
171 | 7.46 | 19.7 | 109.5 | 11 | 15.27589896 | 5 | 5 | 1.26 | 8.2 | 377.5 | 3 | 90 | 578.8 | 122 | 8.12 | 134 | 1.8 | Ni | Ga | 2.87822 | -0.07458 | -0.316390539
172 | 6.32 | 5.7 | 161.5 | 115 | 16.80113041 | 4 | 4 | 1.22 | 7.3000015 | 377.5 | 3.5 | 90 | 762.1 | 120 | 6.8 | 114 | 3e-06 | Ni | Ge | 2.79661 | -0.15619 | -0.275528425
173 | 11.5 | 5.9 | 173.5 | 139 | 16.60499782 | 8 | 8 | 1.44 | 9 | 661.07 | 3.5 | 145 | 642 | 175 | 16.2 | 158 | 3.4 | Ni | Hf | 2.74196 | -0.21084 | -0.875633464
174 | 6.08 | 49 | 115 | 22 | 17.77651326 | 0 | 2 | 1.49 | 7.8 | 377.5 | 2.5 | 102.5 | 1007 | 132 | 6.8 | 152 | 1 | Ni | Hg | 2.63922 | -0.31358 | -0.434212689
175 | 8.225 | 32.1 | 111 | 14 | 18.5119713 | 5 | 5 | 1.44 | 9 | 377.5 | 3 | 90 | 558.3 | 142 | 9.65 | 155 | 3.4 | Ni | In | 2.70238 | -0.25042 | -0.555149887
176 | 7.2 | 6.4 | 370.5 | 533 | 12.54491746 | 3 | 3 | 1.27 | 17.95 | 563.58 | 3 | 250 | 880 | 141 | 7.6 | 136 | 14.6 | Ni | Ir | 3.4554 | 0.5026 | 1.448926087
177 | 8.783333333 | 24.8 | 126.2 | 44.4 | 17.08178877 | 0 | 2 | 1.36 | 18.5 | 377.5 | 2.5 | 112.5 | 737.7 | 141 | 10.76666667 | 160 | 14.6 | Ni | Mg | 2.84823 | -0.10457 | -0.740220449
178 | 8.1 | 21.7 | 203 | 198 | 11.57699445 | 5 | 5 | 1.17 | 7.55 | 377.5 | 5 | 150 | 717.4 | 139 | 9.4 | 132 | 0.5 | Ni | Mn | 2.93738 | -0.01542 | -0.017895544
179 | 9.8 | 4.8 | 265 | 322 | 13.22108256 | 6 | 6 | 1.3 | 15.95 | 590.4 | 4.5 | 205 | 684.9 | 154 | 12.8 | 139 | 14.6 | Ni | Mo | 2.98791 | 0.03511 | 0.508364509
180 | 11.25 | 7.3 | 156 | 104 | 14.47170871 | 7 | 7 | 1.34 | 10.6 | 690.1 | 4 | 175 | 664 | 164 | 15.7 | 143 | 6.6 | Ni | Nb | 2.86462 | -0.08818 | -0.278093759
181 | 6.8 | 13.4 | 208 | 208 | 10.94128444 | 2 | 2 | 1.15 | 14.6 | 377.5 | 3 | 180 | 736.7 | 124 | 6.8 | 126 | 14.6 | Ni | Ni | 2.9528 | 0 | 0.517526418
182 | 7.65 | 5.1 | 379 | 550 | 12.46249105 | 4 | 4 | 1.26 | 13.45 | 627.6 | 5.5 | 90 | 840 | 144 | 8.5 | 135 | 12.3 | Ni | Os | 3.5381 | 0.5853 | 1.4859402
183 | 6.8975 | 28.8 | 114 | 20 | 20.64135373 | 4 | 4 | 1.47 | 9.7 | 377.5 | 3.5 | 113 | 715.5 | 146 | 6.995 | 174 | 4.8 | Ni | Pb | 2.51994 | -0.43286 | -0.774302751
184 | 5.8 | 11.8 | 167.5 | 127 | 12.81983536 | 0 | 2 | 1.28 | 12.3 | 393.3 | 3.5 | 180 | 805 | 139 | 6.8 | 142 | 10 | Ni | Pd | 2.81443 | -0.13837 | 0.407400272
185 | 6.65 | 8.8 | 191.5 | 175 | 13.15087397 | 2 | 2 | 1.3 | 12 | 510.45 | 3.5 | 205 | 870 | 136 | 6.8 | 139 | 9.4 | Ni | Pt | 3.06244 | 0.10964 | 0.919001271
186 | 8.25 | 6.2 | 334.5 | 461 | 12.82580934 | 5 | 5 | 1.28 | 10.2 | 707.1 | 5 | 275 | 760 | 151 | 9.7 | 137 | 5.8 | Ni | Re | 3.45954 | 0.50674 | 1.304900878
187 | 7.7 | 8.2 | 269 | 330 | 12.33339713 | 3 | 3 | 1.25 | 18.8 | 495.39 | 4.5 | 280 | 720 | 142 | 8.6 | 132 | 14.6 | Ni | Rh | 3.1518 | 0.199 | 0.925964322
188 | 8.2 | 6.4 | 319 | 430 | 12.25457943 | 4 | 4 | 1.25 | 14.75 | 567.77 | 5.5 | 200 | 711 | 146 | 9.6 | 134 | 14.6 | Ni | Ru | 3.20734 | 0.25454 | 0.939707185
189 | 4.85 | 70 | 113.5 | 19 | 19.05391512 | 2 | 2 | 1.02 | 7.3 | 377.5 | 4.5 | 93.85 | 999.58 | 105 | 6.8 | 103 | 5e-16 | Ni | S | 2.15778 | -0.79502 | -1.017459816
190 | 6.7 | 11 | 137.5 | 67 | 20.56635394 | 3 | 3 | 1.4 | 8.6 | 377.5 | 4 | 111 | 833.7 | 139 | 6.8 | 155 | 2.6 | Ni | Sb | 2.67569 | -0.27711 | -0.189589718
191 | 12.3 | 10 | 144 | 80 | 17.97529768 | 9 | 9 | 1.44 | 8.05 | 377.5 | 3 | 118.5 | 631 | 170 | 17.8 | 162 | 1.5 | Ni | Sc | 2.69859 | -0.25421 | -1.183656845
192 | 6.165 | 2.6 | 185 | 162 | 15.47883108 | 4 | 4 | 1.11 | 7.3002 | 377.5 | 3.5 | 140 | 786.4 | 111 | 6.8 | 110 | 0.0004 | Ni | Si | 2.71012 | -0.24268 | -0.001587346
193 | 6.93 | 22 | 129 | 50 | 18.95403485 | 4 | 4 | 1.41 | 11.65 | 377.5 | 3.5 | 119 | 708.6 | 139 | 7.06 | 155 | 8.7 | Ni | Sn | 2.70727 | -0.24553 | -0.394083527
194 | 9.95 | 6.3 | 195.5 | 183 | 14.494007 | 7 | 7 | 1.34 | 11.35 | 737 | 4 | 190 | 761 | 170 | 13.1 | 145 | 8.1 | Ni | Ta | 2.8567 | -0.0961 | -0.033654027
195 | 9.1 | 8 | 294 | 380 | 12.54614798 | 5 | 5 | 1.27 | 7.3005 | 502 | 5 | 90 | 702 | 147 | 11.4 | 136 | 0.001 | Ni | Tc | 3.14028 | 0.18748 | 0.762515865
196 | 10.7 | 8.6 | 159 | 110 | 14.2888008 | 8 | 8 | 1.32 | 8.6 | 425.2 | 3.5 | 145 | 658 | 160 | 14.6 | 142 | 2.6 | Ni | Ti | 2.91783 | -0.03497 | -0.501277863
197 | 7.175 | 29.9 | 110 | 12 | 19.7910805 | 5 | 5 | 1.48 | 10.1 | 377.5 | 3 | 111.5 | 589.3 | 145 | 7.55 | 172 | 5.6 | Ni | Tl | 2.57275 | -0.38005 | -0.712185008
198 | 9.6 | 8.4 | 168.5 | 129 | 12.39309133 | 7 | 7 | 1.22 | 9.3 | 446.7 | 4 | 170 | 650 | 153 | 12.4 | 134 | 4 | Ni | V | 2.94973 | -0.00307 | 0.243035625
199 | 8.95 | 4.5 | 304.5 | 401 | 13.40000943 | 6 | 6 | 1.3 | 16.4 | 422.58 | 4.5 | 245 | 770 | 162 | 11.1 | 135 | 14.6 | Ni | W | 3.19678 | 0.24398 | 0.854134955
200 | 0.491666667 | 30.2 | 151.5 | 95 | 13.07348409 | 0 | 2 | 1.25 | 15.75 | 377.5 | 2.5 | 125 | 906.4 | 122 | 6.8 | 140 | 14.6 | Ni | Zn | 2.89612 | -0.05668 | -0.259403465
201 | 12.35 | 5.7 | 151 | 94 | 17.10361386 | 8 | 8 | 1.45 | 8.45 | 590.5 | 3.5 | 90 | 660 | 175 | 17.9 | 158 | 2.3 | Ni | Zr | 2.64715 | -0.30565 | -1.1277692
202 | 6.9925 | 18.9 | 50 | 80 | 23.70853548 | 1 | 4 | 1.34 | 33.85 | 250.63 | 3 | 73 | 731 | 145 | 6.995 | 144 | 4.8 | Pb | Ag | 0.81681 | -0.26199 | -1.18915399
203 | 7.1575 | 30.8 | 41 | 62 | 25.96072423 | 0 | 4 | 1.41 | 9.75 | 177.9 | 3 | 44 | 867.7 | 144 | 7.32 | 157 | 4.8 | Pb | Cd | 0.94688 | -0.13192 | -1.100283473
204 | 9.8975 | 4.8 | 171 | 322 | 22.92115185 | 6 | 6 | 1.3 | 11.05 | 590.4 | 5 | 138 | 684.9 | 154 | 12.8 | 139 | 4.8 | Pb | Mo | 1.6152 | 0.5364 | 0.600166838
205 | 11.3475 | 7.3 | 62 | 104 | 24.171778 | 7 | 7 | 1.34 | 5.7 | 690.1 | 4.5 | 108 | 664 | 164 | 15.7 | 143 | 4.8 | Pb | Nb | 1.6703 | 0.5915 | 0.513495178
206 | 6.995 | 28.8 | 20 | 20 | 30.34142301 | 4 | 4 | 1.47 | 4.8 | 177.9 | 4 | 46 | 715.5 | 146 | 6.995 | 174 | 4.8 | Pb | Pb | 1.0788 | 0 | -0.455101841
207 | 5.8975 | 11.8 | 73.5 | 127 | 22.51990464 | 0 | 4 | 1.28 | 7.4 | 393.3 | 4 | 113 | 805 | 139 | 6.995 | 142 | 4.8 | Pb | Pd | 0.87359 | -0.20521 | -0.904585097
208 | 14.8475 | 11.3 | 42.2 | 64.4 | 31.67731795 | 9 | 9 | 1.62 | 3.3 | 393.3 | 3.5 | 43.5 | 616 | 190 | 22.7 | 179 | 1.8 | Pb | Y | 1.28672 | 0.20792 | -0.393900289
209 | 12.4475 | 5.7 | 57 | 94 | 26.80368314 | 8 | 8 | 1.45 | 3.55 | 590.5 | 4 | 23 | 660 | 175 | 17.9 | 158 | 2.3 | Pb | Zr | 1.5886 | 0.5098 | 0.192278649
210 | 5.895 | 18.9 | 103.5 | 80 | 15.88701711 | 1 | 1 | 1.34 | 36.45 | 393.3 | 3 | 140 | 731 | 145 | 6.99 | 144 | 10 | Pd | Ag | 2.53626 | -0.10974 | -0.053388779
211 | 5.3 | 14.2 | 102.65 | 78.3 | 15.82272494 | 1 | 1 | 1.34 | 29.4 | 393.3 | 3.5 | 200 | 890.1 | 136 | 5.8 | 143 | 10 | Pd | Au | 2.52855 | -0.11745 | 0.103188246
212 | 6.06 | 30.8 | 94.5 | 62 | 18.13920586 | 0 | 0 | 1.41 | 12.35 | 393.3 | 3 | 111 | 867.7 | 144 | 7.32 | 157 | 10 | Pd | Cd | 2.47774 | -0.16826 | -0.25568373
213 | 6.15 | 13 | 167.5 | 208 | 12.84712348 | 3 | 3 | 1.16 | 13.95 | 393.3 | 3.5 | 180 | 758 | 126 | 7.5 | 125 | 10 | Pd | Co | 2.64417 | -0.00183 | 0.304805215
214 | 8.2 | 4.9 | 193 | 259 | 13.39566187 | 6 | 6 | 1.18 | 8.95 | 393.3 | 5 | 170 | 652.8 | 139 | 11.6 | 130 | 7.9 | Pd | Cr | 3.14051 | 0.49451 | 1.16116885
215 | 5.475 | 16.5 | 125.5 | 124 | 13.2641641 | 1 | 1 | 1.17 | 35.35 | 393.3 | 3 | 160 | 745.4 | 132 | 6.15 | 126 | 10 | Pd | Cu | 2.53568 | -0.11032 | -0.120380658
216 | 6.6 | 11.8 | 169 | 211 | 13.23787562 | 4 | 4 | 1.17 | 10.6 | 393.3 | 5 | 175 | 759.3 | 132 | 8.4 | 125 | 10 | Pd | Fe | 2.81947 | 0.17347 | 0.619974885
217 | 10.5 | 5.9 | 133 | 139 | 18.48354873 | 8 | 8 | 1.44 | 6.7 | 661.07 | 4 | 145 | 642 | 175 | 16.2 | 158 | 3.4 | Pd | Hf | 2.88661 | 0.24061 | 0.523206802
218 | 5.08 | 49 | 74.5 | 22 | 19.65506417 | 0 | 0 | 1.49 | 5.5 | 393.3 | 3 | 102.5 | 1007 | 132 | 5.36 | 152 | 1 | Pd | Hg | 2.3763 | -0.2697 | -0.280072732
219 | 6.2 | 6.4 | 330 | 533 | 14.42346837 | 3 | 3 | 1.27 | 15.65 | 563.58 | 3.5 | 250 | 880 | 141 | 7.6 | 136 | 10 | Pd | Ir | 3.18873 | 0.54273 | 1.288134584
220 | 17.95 | 5.2 | 88.5 | 50 | 26.11451619 | 9 | 9 | 1.25 | 5.95 | 399.57 | 3.5 | 104 | 538.1 | 207 | 31.1 | 187 | 1.9 | Pd | La | 1.70667 | -0.93933 | -1.313169591
221 | 7.1 | 21.7 | 162.5 | 198 | 13.45554537 | 5 | 5 | 1.17 | 5.25 | 393.3 | 5.5 | 150 | 717.4 | 139 | 9.4 | 132 | 0.5 | Pd | Mn | 2.98927 | 0.34327 | 0.912496315
222 | 8.8 | 4.8 | 224.5 | 322 | 15.09963348 | 6 | 6 | 1.3 | 13.65 | 590.4 | 5 | 205 | 684.9 | 154 | 12.8 | 139 | 10 | Pd | Mo | 3.66703 | 1.02103 | 1.989625309
223 | 10.25 | 7.3 | 115.5 | 104 | 16.35025962 | 7 | 7 | 1.34 | 8.3 | 690.1 | 4.5 | 175 | 664 | 164 | 15.7 | 143 | 6.6 | Pd | Nb | 3.34044 | 0.69444 | 1.334182339
224 | 5.8 | 13.4 | 167.5 | 208 | 12.81983536 | 2 | 2 | 1.15 | 12.3 | 393.3 | 3.5 | 180 | 736.7 | 124 | 6.8 | 126 | 10 | Pd | Ni | 2.51311 | -0.13289 | 0.034309014
225 | 6.65 | 5.1 | 338.5 | 550 | 14.34104197 | 4 | 4 | 1.26 | 11.15 | 627.6 | 6 | 90 | 840 | 144 | 8.5 | 135 | 10 | Pd | Os | 3.59298 | 0.94698 | 1.971301491
226 | 4.8 | 11.8 | 127 | 127 | 14.69838627 | 0 | 0 | 1.28 | 10 | 393.3 | 4 | 180 | 805 | 139 | 4.8 | 142 | 10 | Pd | Pd | 2.646 | 0 | 0.273269924
227 | 5.65 | 8.8 | 151 | 175 | 15.02942489 | 2 | 2 | 1.3 | 9.7 | 510.45 | 4 | 205 | 870 | 136 | 6.5 | 139 | 9.4 | Pd | Pt | 2.81414 | 0.16814 | 0.653727358
228 | 7.25 | 6.2 | 294 | 461 | 14.70436025 | 5 | 5 | 1.28 | 7.9 | 707.1 | 5.5 | 275 | 760 | 151 | 9.7 | 137 | 5.8 | Pd | Re | 3.90857 | 1.26257 | 2.495087829
229 | 6.7 | 8.2 | 228.5 | 330 | 14.21194804 | 3 | 3 | 1.25 | 16.5 | 495.39 | 5 | 280 | 720 | 142 | 8.6 | 132 | 10 | Pd | Rh | 2.91192 | 0.26592 | 0.766968553
230 | 7.2 | 6.4 | 278.5 | 430 | 14.13313034 | 4 | 4 | 1.25 | 12.45 | 567.77 | 6 | 200 | 711 | 146 | 9.6 | 134 | 10 | Pd | Ru | 3.24624 | 0.60024 | 1.323902677
231 | 11.3 | 10 | 103.5 | 80 | 19.85384859 | 9 | 9 | 1.44 | 5.75 | 393.3 | 3.5 | 118.5 | 631 | 170 | 17.8 | 162 | 1.5 | Pd | Sc | 2.66382 | 0.01782 | -0.27382431
232 | 8.95 | 6.3 | 155 | 183 | 16.37255791 | 7 | 7 | 1.34 | 9.05 | 737 | 4.5 | 190 | 761 | 170 | 13.1 | 145 | 8.1 | Pd | Ta | 3.4692 | 0.8232 | 1.557732919
233 | 8.1 | 8 | 253.5 | 380 | 14.42469889 | 5 | 5 | 1.27 | 5.0005 | 502 | 5.5 | 90 | 702 | 147 | 11.4 | 136 | 0.001 | Pd | Tc | 3.56999 | 0.92399 | 1.871986397
234 | 9.7 | 8.6 | 118.5 | 110 | 16.16735171 | 8 | 8 | 1.32 | 6.3 | 425.2 | 4 | 145 | 658 | 160 | 14.6 | 142 | 2.6 | Pd | Ti | 2.8257 | 0.1797 | 0.471423692
235 | 8.6 | 8.4 | 128 | 129 | 14.27164224 | 7 | 7 | 1.22 | 7 | 446.7 | 4.5 | 170 | 650 | 153 | 12.4 | 134 | 4 | Pd | V | 3.13015 | 0.48415 | 1.07977445
236 | 7.95 | 4.5 | 264 | 401 | 15.27856035 | 6 | 6 | 1.3 | 14.1 | 422.58 | 5 | 245 | 770 | 162 | 11.1 | 135 | 10 | Pd | W | 3.88576 | 1.23976 | 2.384558558
237 | 13.75 | 11.3 | 95.7 | 64.4 | 23.85579958 | 9 | 9 | 1.62 | 5.9 | 393.3 | 3.5 | 110.5 | 616 | 190 | 22.7 | 179 | 1.8 | Pd | Y | 2.32123 | -0.32477 | -0.680723012
238 | -0.508333333 | 30.2 | 111 | 95 | 14.952035 | 0 | 0 | 1.25 | 13.45 | 393.3 | 3 | 125 | 906.4 | 122 | 4.8 | 140 | 10 | Pd | Zn | 2.53447 | -0.11153 | -0.342428684
239 | 11.35 | 5.7 | 110.5 | 94 | 18.98216477 | 8 | 8 | 1.45 | 6.15 | 590.5 | 4 | 90 | 660 | 175 | 17.9 | 158 | 2.3 | Pd | Zr | 2.75424 | 0.10824 | 0.302826243
240 | 6.745 | 18.9 | 127.5 | 80 | 16.21805573 | 1 | 2 | 1.34 | 36.15 | 510.45 | 3 | 165 | 731 | 145 | 6.99 | 144 | 9.4 | Pt | Ag | 2.70488 | 0.02848 | -0.187977222
241 | 6.15 | 14.2 | 126.65 | 78.3 | 16.15376356 | 1 | 2 | 1.34 | 29.1 | 510.45 | 3.5 | 225 | 890.1 | 136 | 6.5 | 143 | 9.4 | Pt | Au | 2.5919 | -0.0845 | -0.128241576
242 | 6.91 | 30.8 | 118.5 | 62 | 18.47024448 | 0 | 2 | 1.41 | 12.05 | 510.45 | 3 | 136 | 867.7 | 144 | 7.32 | 157 | 9.4 | Pt | Cd | 2.59881 | -0.07759 | -0.387908401
243 | 7 | 13 | 191.5 | 208 | 13.17816209 | 3 | 3 | 1.16 | 13.65 | 510.45 | 3.5 | 205 | 758 | 126 | 7.5 | 125 | 9.4 | Pt | Co | 2.55821 | -0.11819 | 0.44122604
244 | 9.05 | 4.9 | 217 | 259 | 13.72670049 | 6 | 6 | 1.18 | 8.65 | 510.45 | 5 | 195 | 652.8 | 139 | 11.6 | 130 | 7.9 | Pt | Cr | 3.27821 | 0.60181 | 1.707548455
245 | 6.325 | 16.5 | 149.5 | 124 | 13.59520272 | 1 | 2 | 1.17 | 35.05 | 510.45 | 3 | 185 | 745.4 | 132 | 6.5 | 126 | 9.4 | Pt | Cu | 2.78163 | 0.10523 | -0.297003939
246 | 7.45 | 11.8 | 193 | 211 | 13.56891424 | 4 | 4 | 1.17 | 10.3 | 510.45 | 5 | 200 | 759.3 | 132 | 8.4 | 125 | 9.4 | Pt | Fe | 2.79402 | 0.11762 | 0.892669944
247 | 11.35 | 5.9 | 157 | 139 | 18.81458735 | 8 | 8 | 1.44 | 6.4 | 661.07 | 4 | 170 | 642 | 175 | 16.2 | 158 | 3.4 | Pt | Hf | 3.09901 | 0.42261 | 1.158072124
248 | 5.93 | 49 | 98.5 | 22 | 19.98610279 | 0 | 2 | 1.49 | 5.2 | 510.45 | 3 | 127.5 | 1007 | 132 | 6.5 | 152 | 1 | Pt | Hg | 2.44997 | -0.22643 | -0.611935399
249 | 7.05 | 6.4 | 354 | 533 | 14.75450699 | 3 | 3 | 1.27 | 15.35 | 563.58 | 3.5 | 275 | 880 | 141 | 7.6 | 136 | 9.4 | Pt | Ir | 3.13268 | 0.45628 | 1.58615316
250 | 18.8 | 5.2 | 112.5 | 50 | 26.44555481 | 9 | 9 | 1.25 | 5.65 | 510.45 | 3.5 | 129 | 538.1 | 207 | 31.1 | 187 | 1.9 | Pt | La | 1.22709 | -0.59931 | -1.30054448
251 | 7.95 | 21.7 | 186.5 | 198 | 13.78658399 | 5 | 5 | 1.17 | 4.95 | 510.45 | 5.5 | 175 | 717.4 | 139 | 9.4 | 132 | 0.5 | Pt | Mn | 3.04415 | 0.36775 | 1.323701115
252 | 9.65 | 4.8 | 248.5 | 322 | 15.4306721 | 6 | 6 | 1.3 | 13.35 | 590.4 | 5 | 230 | 684.9 | 154 | 12.8 | 139 | 9.4 | Pt | Mo | 3.96811 | 1.29171 | 2.853959804
253 | 11.1 | 7.3 | 139.5 | 104 | 16.68129824 | 7 | 7 | 1.34 | 8 | 690.1 | 4.5 | 200 | 664 | 164 | 15.7 | 143 | 6.6 | Pt | Nb | 3.64272 | 0.96632 | 2.156775177
254 | 6.65 | 13.4 | 191.5 | 208 | 13.15087397 | 2 | 2 | 1.15 | 12 | 510.45 | 3.5 | 205 | 736.7 | 124 | 6.8 | 126 | 9.4 | Pt | Ni | 2.56024 | -0.11616 | 0.021720551
255 | 7.5 | 5.1 | 362.5 | 550 | 14.67208059 | 4 | 4 | 1.26 | 10.85 | 627.6 | 6 | 115 | 840 | 144 | 8.5 | 135 | 9.4 | Pt | Os | 3.65457 | 0.97817 | 2.491239827
256 | 5.65 | 11.8 | 151 | 127 | 15.02942489 | 0 | 2 | 1.28 | 9.7 | 510.45 | 4 | 205 | 805 | 139 | 6.5 | 142 | 9.4 | Pt | Pd | 2.7125 | 0.0361 | 0.367784178
257 | 6.5 | 8.8 | 175 | 175 | 15.36046351 | 2 | 2 | 1.3 | 9.4 | 510.45 | 4 | 230 | 870 | 136 | 6.5 | 139 | 9.4 | Pt | Pt | 2.6764 | 0 | 0.741809951
258 | 8.1 | 6.2 | 318 | 461 | 15.03539887 | 5 | 5 | 1.28 | 7.6 | 707.1 | 5.5 | 300 | 760 | 151 | 9.7 | 137 | 5.8 | Pt | Re | 4.11265 | 1.43625 | 3.253602275
259 | 7.55 | 8.2 | 252.5 | 330 | 14.54298666 | 3 | 3 | 1.25 | 16.2 | 510.45 | 5 | 305 | 720 | 142 | 8.6 | 132 | 9.4 | Pt | Rh | 2.89242 | 0.21602 | 1.070979017
260 | 8.05 | 6.4 | 302.5 | 430 | 14.46416896 | 4 | 4 | 1.25 | 12.15 | 567.77 | 6 | 225 | 711 | 146 | 9.6 | 134 | 9.4 | Pt | Ru | 3.32562 | 0.64922 | 1.820478145
261 | 12.15 | 10 | 127.5 | 80 | 20.18488721 | 9 | 9 | 1.44 | 5.45 | 510.45 | 3.5 | 143.5 | 631 | 170 | 17.8 | 162 | 1.5 | Pt | Sc | 2.85119 | 0.17479 | 0.221578434
262 | 9.8 | 6.3 | 179 | 183 | 16.70359653 | 7 | 7 | 1.34 | 8.75 | 737 | 4.5 | 215 | 761 | 170 | 13.1 | 145 | 8.1 | Pt | Ta | 3.74965 | 1.07325 | 2.361268986
263 | 8.95 | 8 | 277.5 | 380 | 14.75573751 | 5 | 5 | 1.27 | 4.7005 | 510.45 | 5.5 | 115 | 702 | 147 | 11.4 | 136 | 0.001 | Pt | Tc | 3.78262 | 1.10622 | 2.603418241
264 | 10.55 | 8.6 | 142.5 | 110 | 16.49839033 | 8 | 8 | 1.32 | 6 | 510.45 | 4 | 170 | 658 | 160 | 14.6 | 142 | 2.6 | Pt | Ti | 3.05607 | 0.37967 | 1.122853746
265 | 9.45 | 8.4 | 152 | 129 | 14.60268086 | 7 | 7 | 1.22 | 6.7 | 510.45 | 4.5 | 195 | 650 | 153 | 12.4 | 134 | 4 | Pt | V | 3.33673 | 0.66033 | 1.727906216
266 | 8.8 | 4.5 | 288 | 401 | 15.60959897 | 6 | 6 | 1.3 | 13.8 | 510.45 | 5 | 270 | 770 | 162 | 11.1 | 135 | 9.4 | Pt | W | 4.17153 | 1.49513 | 3.252741055
267 | 14.6 | 11.3 | 119.7 | 64.4 | 24.18683819 | 9 | 9 | 1.62 | 5.6 | 510.45 | 3.5 | 135.5 | 616 | 190 | 22.7 | 179 | 1.8 | Pt | Y | 2.31825 | -0.35815 | -0.376932434
268 | 0.341666667 | 30.2 | 135 | 95 | 15.28307362 | 0 | 2 | 1.25 | 13.15 | 510.45 | 3 | 150 | 906.4 | 122 | 6.5 | 140 | 9.4 | Pt | Zn | 2.80416 | 0.12776 | -0.566217474
269 | 12.2 | 5.7 | 134.5 | 94 | 19.31320339 | 8 | 8 | 1.45 | 5.85 | 590.5 | 4 | 115 | 660 | 175 | 17.9 | 158 | 2.3 | Pt | Zr | 2.94058 | 0.26418 | 0.911122029
270 | 9.045 | 18.9 | 240.5 | 80 | 16.46719119 | 1 | 6 | 1.34 | 40.55 | 422.58 | 4 | 205 | 731 | 145 | 11.1 | 144 | 18.2 | W | Ag | 5.71306 | -0.43404 | -0.445939932
271 | 8.95 | 23.1 | 235.75 | 70.5 | 16.22657947 | 5 | 6 | 1.18 | 27.95 | 422.58 | 4.5 | 193 | 577.6 | 121 | 11.1 | 141 | 18.2 | W | Al | 6.168 | 0.0209 | -0.506958246
272 | 7.705 | 15.4 | 220 | 39 | 18.79135008 | 3 | 6 | 1.2 | 11 | 422.58 | 5.5 | 166 | 947 | 119 | 11.1 | 115 | 3.8 | W | As | 5.92017 | -0.22693 | -1.256219164
273 | 8.45 | 14.2 | 239.65 | 78.3 | 16.40289902 | 1 | 6 | 1.34 | 33.5 | 422.58 | 4.5 | 265 | 890.1 | 136 | 11.1 | 143 | 18.2 | W | Au | 5.48304 | -0.66406 | -0.392617622
274 | 18.41666667 | 22.3 | 211 | 21 | 29.39796086 | 0 | 6 | 1.74 | 24.75 | 422.58 | 4 | 163.5 | 589.8 | 176 | 25.73333333 | 201 | 18.2 | W | Ca | 5.86536 | -0.28174 | -0.900553857
275 | 9.21 | 30.8 | 231.5 | 62 | 18.71937994 | 0 | 6 | 1.41 | 16.45 | 422.58 | 4 | 176 | 867.7 | 144 | 11.1 | 157 | 14.7 | W | Cd | 5.8218 | -0.3253 | -0.662527461
276 | 9.3 | 13 | 304.5 | 208 | 13.42729755 | 3 | 6 | 1.16 | 18.05 | 422.58 | 4.5 | 245 | 758 | 126 | 11.1 | 125 | 17.9 | W | Co | 5.64026 | -0.50684 | 0.005558943
277 | 11.35 | 4.9 | 330 | 259 | 13.97583595 | 6 | 6 | 1.18 | 13.05 | 422.58 | 6 | 235 | 652.8 | 139 | 11.6 | 130 | 7.9 | W | Cr | 5.99785 | -0.14925 | 0.966459959
278 | 8.625 | 16.5 | 262.5 | 124 | 13.84433818 | 1 | 6 | 1.17 | 39.45 | 422.58 | 4 | 225 | 745.4 | 132 | 11.1 | 126 | 18.2 | W | Cu | 5.96294 | -0.18416 | -0.687264615
279 | 9.75 | 11.8 | 306 | 211 | 13.8180497 | 4 | 6 | 1.17 | 14.7 | 422.58 | 6 | 240 | 759.3 | 132 | 11.1 | 125 | 11.2 | W | Fe | 5.40392 | -0.74318 | 0.302404795
280 | 9.61 | 19.7 | 206 | 11 | 17.73462395 | 5 | 6 | 1.26 | 10 | 422.58 | 4.5 | 155 | 578.8 | 122 | 11.1 | 134 | 1.8 | W | Ga | 6.09089 | -0.05621 | -1.120073197
281 | 8.47 | 5.7 | 258 | 115 | 19.2598554 | 4 | 6 | 1.22 | 9.1000015 | 422.58 | 5 | 155 | 762.1 | 120 | 11.1 | 114 | 3e-06 | W | Ge | 6.02651 | -0.12059 | -1.280406604
282 | 13.65 | 5.9 | 270 | 139 | 19.06372281 | 8 | 8 | 1.44 | 10.8 | 661.07 | 5 | 210 | 642 | 175 | 16.2 | 158 | 3.4 | W | Hf | 6.1037 | -0.0434 | 0.437634572
283 | 8.23 | 49 | 211.5 | 22 | 20.23523825 | 0 | 6 | 1.49 | 9.6 | 422.58 | 4 | 167.5 | 1007 | 132 | 11.1 | 152 | 1 | W | Hg | 5.65703 | -0.49007 | -0.878931752
284 | 10.375 | 32.1 | 207.5 | 14 | 20.97069629 | 5 | 6 | 1.44 | 10.8 | 422.58 | 4.5 | 155 | 558.3 | 142 | 11.1 | 155 | 3.4 | W | In | 5.92236 | -0.22474 | -0.74113664
285 | 10.93333333 | 24.8 | 222.7 | 44.4 | 19.54051376 | 0 | 6 | 1.36 | 20.3 | 422.58 | 4 | 177.5 | 737.7 | 141 | 11.1 | 160 | 18.2 | W | Mg | 6.0591 | -0.088 | -0.370995517
286 | 10.25 | 21.7 | 299.5 | 198 | 14.03571944 | 5 | 6 | 1.17 | 9.35 | 422.58 | 6.5 | 215 | 717.4 | 139 | 11.1 | 132 | 0.5 | W | Mn | 5.77028 | -0.37682 | 0.648358479
287 | 11.95 | 4.8 | 361.5 | 322 | 15.67980756 | 6 | 6 | 1.3 | 17.75 | 590.4 | 6 | 270 | 684.9 | 154 | 12.8 | 139 | 17.3 | W | Mo | 6.03016 | -0.11694 | 1.208700833
288 | 8.95 | 13.4 | 304.5 | 208 | 13.40000943 | 2 | 6 | 1.15 | 16.4 | 422.58 | 4.5 | 245 | 736.7 | 124 | 11.1 | 126 | 14.6 | W | Ni | 5.77079 | -0.37631 | -0.292936052
289 | 7.365 | 127 | 203 | 5 | 22.03642812 | 3 | 6 | 1.06 | 9.1 | 422.58 | 5.5 | 160.5 | 1011.7 | 107 | 11.1 | 102 | 1e-16 | W | P | 5.83812 | -0.30898 | -1.322368147
290 | 7.95 | 11.8 | 264 | 127 | 15.27856035 | 0 | 6 | 1.28 | 14.1 | 422.58 | 5 | 245 | 805 | 139 | 11.1 | 142 | 10 | W | Pd | 5.59128 | -0.55582 | -0.03841822
291 | 8.8 | 8.8 | 288 | 175 | 15.60959897 | 2 | 6 | 1.3 | 13.8 | 510.45 | 5 | 270 | 870 | 136 | 11.1 | 139 | 9.4 | W | Pt | 5.38202 | -0.76508 | 0.087099933
292 | 9.85 | 8.2 | 365.5 | 330 | 14.79212212 | 3 | 6 | 1.25 | 20.6 | 495.39 | 6 | 345 | 720 | 142 | 11.1 | 132 | 18.2 | W | Rh | 5.5271 | -0.62 | 0.238271432
293 | 10.35 | 6.4 | 415.5 | 430 | 14.71330442 | 4 | 6 | 1.25 | 16.55 | 567.77 | 7 | 265 | 711 | 146 | 11.1 | 134 | 14.9 | W | Ru | 5.6106 | -0.5365 | 0.654771815
294 | 14.45 | 10 | 240.5 | 80 | 20.43402267 | 9 | 9 | 1.44 | 9.85 | 422.58 | 4.5 | 183.5 | 631 | 170 | 17.8 | 162 | 1.5 | W | Sc | 6.11722 | -0.02988 | -0.035669647
295 | 8.315 | 2.6 | 281.5 | 162 | 17.93755607 | 4 | 6 | 1.11 | 9.1002 | 422.58 | 5 | 205 | 786.4 | 111 | 11.1 | 110 | 0.0004 | W | Si | 6.04327 | -0.10383 | -1.07444689
296 | 18.325 | 22.5 | 208 | 15 | 35.5909326 | 0 | 6 | 1.91 | 11.6 | 422.58 | 4 | 155 | 549.5 | 195 | 25.55 | 212 | 5 | W | Sr | 5.64283 | -0.50427 | -1.454849351
297 | 9.325 | 29.9 | 206.5 | 12 | 22.24980549 | 5 | 6 | 1.48 | 11.9 | 422.58 | 4.5 | 176.5 | 589.3 | 145 | 11.1 | 172 | 5.6 | W | Tl | 5.74236 | -0.40474 | -1.126669771
298 | 11.75 | 8.4 | 265 | 129 | 14.85181632 | 7 | 7 | 1.22 | 11.1 | 446.7 | 5.5 | 235 | 650 | 153 | 12.4 | 134 | 4 | W | V | 6.16991 | 0.02281 | 1.034624562
299 | 11.1 | 4.5 | 401 | 401 | 15.85873442 | 6 | 6 | 1.3 | 18.2 | 422.58 | 6 | 310 | 770 | 162 | 11.1 | 135 | 18.2 | W | W | 6.1471 | 0 | 1.620253786
300 | 16.9 | 11.3 | 232.7 | 64.4 | 24.43597365 | 9 | 9 | 1.62 | 10 | 422.58 | 4.5 | 175.5 | 616 | 190 | 22.7 | 179 | 1.8 | W | Y | 5.91681 | -0.23029 | -0.791160663
301 | 2.641666667 | 30.2 | 248 | 95 | 15.53220908 | 0 | 6 | 1.25 | 17.55 | 422.58 | 4 | 190 | 906.4 | 122 | 11.1 | 140 | 16.9 | W | Zn | 6.05919 | -0.08791 | -0.926756917
302 | 14.5 | 5.7 | 247.5 | 94 | 19.56233885 | 8 | 8 | 1.45 | 10.25 | 590.5 | 5 | 155 | 660 | 175 | 17.9 | 158 | 2.3 | W | Zr | 6.07872 | -0.06838 | 0.167907971
303 | 12.445 | 18.9 | 87 | 80 | 20.17079561 | 1 | 8 | 1.34 | 32.6 | 590.5 | 3 | 50 | 731 | 145 | 17.9 | 144 | 2.3 | Zr | Ag | 2.72588 | 0.12935 | -0.287622145
304 | 12.35 | 23.1 | 82.25 | 70.5 | 19.93018389 | 5 | 8 | 1.18 | 20 | 590.5 | 3.5 | 38 | 577.6 | 121 | 17.9 | 141 | 2.3 | Zr | Al | 3.09446 | 0.49792 | 0.201440558
305 | 11.85 | 14.2 | 86.15 | 78.3 | 20.10650344 | 1 | 8 | 1.34 | 25.55 | 590.5 | 3.5 | 110 | 890.1 | 136 | 17.9 | 143 | 2.3 | Zr | Au | 2.73199 | 0.13545 | -0.2015002
306 | 14.75 | 4.9 | 176.5 | 259 | 17.67944037 | 6 | 8 | 1.18 | 5.1 | 590.5 | 5 | 80 | 652.8 | 139 | 17.9 | 130 | 2.3 | Zr | Cr | 2.45048 | -0.14469 | -0.269481565
307 | 12.025 | 16.5 | 109 | 124 | 17.5479426 | 1 | 8 | 1.17 | 31.5 | 590.5 | 3 | 70 | 745.4 | 132 | 17.9 | 126 | 2.3 | Zr | Cu | 2.76336 | 0.16682 | -0.292386337
308 | 17.05 | 5.9 | 116.5 | 139 | 22.76732723 | 8 | 8 | 1.44 | 2.85 | 661.07 | 4 | 55 | 642 | 175 | 17.9 | 158 | 2.3 | Zr | Hf | 2.80183 | 0.20414 | -0.104200726
309 | 15.35 | 4.8 | 208 | 322 | 19.38341198 | 6 | 8 | 1.3 | 9.8 | 590.5 | 5 | 115 | 684.9 | 154 | 17.9 | 139 | 2.3 | Zr | Mo | 2.30001 | -0.29322 | -0.537009308
310 | 16.8 | 7.3 | 99 | 104 | 20.63403812 | 7 | 8 | 1.34 | 4.45 | 690.1 | 4.5 | 85 | 664 | 164 | 17.9 | 143 | 2.3 | Zr | Nb | 2.52377 | -0.06702 | -0.478006614
311 | 12.48 | 22 | 72 | 50 | 25.11636427 | 4 | 8 | 1.41 | 5.5 | 590.5 | 4 | 29 | 708.6 | 139 | 17.9 | 155 | 2.3 | Zr | Sn | 2.84457 | 0.24804 | -0.045930985
312 | 15.5 | 6.3 | 138.5 | 183 | 20.65633641 | 7 | 8 | 1.34 | 5.2 | 737 | 4.5 | 100 | 761 | 170 | 17.9 | 145 | 2.3 | Zr | Ta | 2.74765 | 0.15385 | -0.054726418
313 | 16.25 | 8.6 | 102 | 110 | 20.45113021 | 8 | 8 | 1.32 | 2.45 | 590.5 | 4 | 55 | 658 | 160 | 17.9 | 142 | 2.3 | Zr | Ti | 2.84263 | 0.24811 | -0.022476498
314 | 15.15 | 8.4 | 111.5 | 129 | 18.55542075 | 7 | 8 | 1.22 | 3.15 | 590.5 | 4.5 | 80 | 650 | 153 | 17.9 | 134 | 2.3 | Zr | V | 2.74559 | 0.16517 | -0.157523037
315 | 14.5 | 4.5 | 247.5 | 401 | 19.56233885 | 6 | 8 | 1.3 | 10.25 | 590.5 | 5 | 155 | 770 | 162 | 17.9 | 135 | 2.3 | Zr | W | 2.56078 | -0.02454 | -0.157706275
316 | 6.041666667 | 30.2 | 94.5 | 95 | 19.2358135 | 0 | 8 | 1.25 | 9.6 | 590.5 | 3 | 35 | 906.4 | 122 | 17.9 | 140 | 2.3 | Zr | Zn | 2.8041 | 0.20757 | -0.214326873
317 | 17.9 | 5.7 | 94 | 94 | 23.26594327 | 8 | 8 | 1.45 | 2.3 | 590.5 | 4 | 0 | 660 | 175 | 17.9 | 158 | 2.3 | Zr | Zr | 2.57774 | 0 | -0.471959754