## Sheet1
Material compositions 1 | Material compositions 2 | E_regression_shift | Hop activation barrier | Polarizability_composition_average | Site2_ThermalExpansionCoefficient | ElasticModulus_composition_average | Site2_ElasticModulus | AtomicVolume_composition_average | Site2_NUnfilled | NUnfilled_max_value | Site2_CovalentRadii | ElectricalConductivity_composition_average | HeatVaporization_max_value | valence_composition_average | BulkModulus_composition_average | Site2_IonizationEnergy | Site2_CovalentRadius | Polarizability_max_value | Site2_MiracleRadius | ElectricalConductivity_min_value | E_regression
Mo | Mo | 0 | 0.516060513 | 0.848598045 | -0.676197237 | 1.644872317 | 1.143166193 | -0.492468472 | 0.576260458 | 0.315885458 | -0.130292005 | -0.139420814 | 0.987727261 | 1.756921643 | 1.354072431 | -0.430742742 | 0.360088342 | 0.11918698 | -0.253268924 | 0.839897701 | 5.0288
Mo | Ag | -0.3389 | -0.603891243 | 0.104451843 | 0.183135507 | 0.370812394 | -0.579284196 | -0.341105703 | -1.036320247 | 0.315885458 | 0.148758588 | 1.792843193 | 0.987727261 | 0.039977858 | 0.406723981 | -0.017709096 | -0.074146269 | 0.11918698 | 0.011146943 | 0.839897701 | 4.6899
Mo | Bi | -0.25015 | -0.932803777 | -0.739596946 | -0.152065209 | 0.128635715 | -0.906692121 | 1.428207983 | -0.391287965 | 0.315885458 | 0.985910367 | -0.834357869 | 0.987727261 | 1.327685696 | -0.096099427 | -0.265887664 | 0.070598601 | 0.11918698 | 0.963044066 | -0.858638161 | 4.77865
Mo | Cd | -0.29796 | -0.704305766 | 0.146718323 | 0.908387964 | 0.276047607 | -0.70740034 | 0.091844021 | -1.358836389 | 0.315885458 | 0.637097126 | -0.249593762 | 0.987727261 | 0.039977858 | -0.015939173 | 1.207056616 | -0.12239456 | 0.11918698 | 0.698628199 | 0.570617625 | 4.73084
Mo | Co | -0.43262 | -0.333614928 | 0.169772766 | -0.176443443 | 1.044695329 | 0.331763944 | -0.925479952 | -0.391287965 | 0.315885458 | -1.106969081 | -0.113996287 | 0.987727261 | 0.469213804 | 0.989707643 | 0.224197811 | -0.990863782 | 0.11918698 | -0.993633353 | 0.839897701 | 4.59618
Mo | Cr | 0.03971 | 0.514961084 | 0.694901755 | -0.670102678 | 1.31319556 | 0.694759687 | -0.820031621 | 0.576260458 | 0.315885458 | -0.967443784 | -0.537738394 | 0.987727261 | 1.756921643 | 0.843961727 | -0.718343177 | -0.36363601 | 0.11918698 | -0.729217486 | -0.133653342 | 5.06851
Mo | Cu | -0.16294 | -0.648967836 | -0.003135559 | 0.036866104 | 0.602459653 | -0.266111398 | -0.845310108 | -1.036320247 | 0.315885458 | -1.037206432 | 1.699619929 | 0.987727261 | 0.039977858 | 0.698215812 | 0.111307921 | -0.701374041 | 0.11918698 | -0.94075018 | 0.839897701 | 4.86586
Mo | Fe | -0.41841 | -0.082945098 | 0.285044983 | -0.249578144 | 1.06048946 | 0.353116635 | -0.850363676 | -0.068771824 | 0.315885458 | -1.037206432 | -0.397903499 | 0.987727261 | 1.756921643 | 0.916834685 | 0.235845181 | -0.701374041 | 0.11918698 | -0.993633353 | 0.208125215 | 4.61039
Mo | Ga | -0.06432 | -0.790794187 | 0.249182516 | 0.231891974 | 0.007547375 | -1.070396083 | -0.097460641 | 0.253744317 | 0.315885458 | -0.409342598 | -0.796221079 | 0.987727261 | 0.469213804 | -0.322005596 | -1.381347293 | -1.183856943 | 0.11918698 | -0.517684792 | -0.765425827 | 4.96448
Mo | In | -0.18684 | -0.694594142 | 0.445145285 | 0.987617224 | 0.023341507 | -1.049043392 | 0.52462604 | 0.253744317 | 0.315885458 | 0.846385071 | -0.728422342 | 0.987727261 | 0.469213804 | -0.322005596 | -1.565017353 | -0.21889114 | 0.11918698 | 0.592861852 | -0.599715012 | 4.84196
Mo | Mg | -0.07214 | -0.500178433 | 0.58816822 | 0.542714456 | 0.183388703 | -0.832669459 | 0.249694761 | -1.358836389 | 0.315885458 | 0.288283885 | 0.076687661 | 0.987727261 | 0.039977858 | 0.005922714 | 0.042319655 | -0.26713943 | 0.11918698 | 0.857277719 | 0.839897701 | 4.95666
Mo | Mn | -0.21671 | 0.249632199 | 0.413125225 | 0.353783144 | 0.992048224 | 0.260588308 | -0.808519911 | 0.253744317 | 0.315885458 | -1.037206432 | -0.851307553 | 0.987727261 | 2.186157589 | 0.552469897 | -0.139558502 | -0.36363601 | 0.11918698 | -0.623451139 | -0.900065865 | 4.81209
Mo | Ni | -0.3256 | -0.489550619 | 0.080116598 | -0.152065209 | 1.044695329 | 0.331763944 | -0.930725688 | -0.713804106 | 0.315885458 | -1.176731729 | -0.253831183 | 0.987727261 | 0.469213804 | 0.989707643 | 0.03336014 | -1.087360363 | 0.11918698 | -0.94075018 | 0.560260699 | 4.7032
Mo | Pd | -0.38321 | -0.434762403 | -0.176043885 | -0.249578144 | 0.618253784 | -0.244758707 | -0.569602269 | -1.358836389 | 0.315885458 | -0.269817301 | -0.448752552 | 0.987727261 | 0.89844975 | 0.989707643 | 0.64529502 | -0.36363601 | 0.11918698 | -0.094619404 | 0.083842104 | 4.64559
Mo | Tc | -0.16792 | 0.424807899 | 0.669285707 | -0.481171366 | 1.950225521 | 1.555984881 | -0.622214589 | 0.253744317 | 0.315885458 | -0.33957995 | -0.872452284 | 0.987727261 | 2.186157589 | -0.322005596 | -0.277535034 | 0.022350311 | 0.11918698 | -0.411918445 | -0.951746926 | 4.86088
Mo | W | 0.22933 | 0.911854982 | 0.630861635 | -0.694480912 | 2.06078444 | 1.705453716 | -0.458072448 | 0.576260458 | 0.315885458 | -0.130292005 | -0.101284024 | 0.987727261 | 1.756921643 | 1.937056093 | 0.331711992 | 0.746074663 | 0.11918698 | -0.464801618 | 0.839897701 | 5.25813
Mo | Y | -0.17599 | -1.077928415 | 2.116592432 | -0.280050936 | 0.288682912 | -0.690318187 | 1.190773974 | 1.543808881 | 1.43335309 | 2.10211274 | -0.796221079 | 0.987727261 | 0.469213804 | -0.023226469 | -1.048053332 | 2.097026788 | 1.840665405 | 1.862058016 | -0.765425827 | 4.85281
Mo | Zn | -0.07497 | -0.728859682 | -1.535829112 | 0.871820613 | 0.449783051 | -0.472520742 | -0.52084208 | -1.358836389 | 0.315885458 | -0.479105246 | -0.156370498 | 0.987727261 | 0.039977858 | 0.188105108 | 1.55378985 | -1.183856943 | 0.11918698 | -0.200385751 | 0.798469997 | 4.95383
Mo | As | -0.17707 | -0.889376328 | -0.238803203 | -0.030174039 | 0.154959267 | -0.871104303 | 0.105679208 | -0.391287965 | 0.315885458 | -0.827918488 | -0.711472658 | 0.987727261 | 1.327685696 | -0.161685089 | 1.917546163 | -1.328601814 | 0.11918698 | -1.522465088 | -0.558287308 | 4.85173
Mo | Ge | -0.03033 | -0.86500565 | -0.042840434 | -0.62134621 | 0.555077259 | -0.33016947 | 0.195742376 | -0.068771824 | 0.315885458 | -0.688393191 | -0.872494531 | 0.987727261 | 0.89844975 | -0.322005596 | 0.260931823 | -1.280353523 | 0.11918698 | -1.575348262 | -0.951850184 | 4.99847
Mo | Os | -0.27856 | 0.507631557 | 0.297853008 | -0.657913561 | 2.845226293 | 2.765970691 | -0.638296385 | -0.068771824 | 0.315885458 | -0.409342598 | -0.351291867 | 1.251124599 | 2.615393535 | -0.322005596 | 0.958878048 | -0.12239456 | 0.11918698 | -0.464801618 | 0.322051401 | 4.75024
Mo | P | -0.25526 | -1.00793143 | -0.325897767 | 6.771353206 | -0.024040887 | -1.113101465 | 0.729497102 | -0.391287965 | 0.315885458 | -1.804595563 | -0.872494658 | 0.987727261 | 1.327685696 | -0.241845342 | 2.497226789 | -1.907581295 | 0.11918698 | -2.209946344 | -0.951850495 | 4.77354
Mo | Pb | -0.27243 | -1.022590485 | 0.105092245 | 0.786496795 | 0.054929769 | -1.006338011 | 0.933968079 | -0.068771824 | 0.315885458 | 1.055673016 | -0.669098447 | 0.987727261 | 0.89844975 | 0.01321001 | -0.15658158 | -0.025897979 | 0.11918698 | 1.597642148 | -0.454718048 | 4.75637
Mo | Pt | -0.52073 | -0.31125987 | 0.041692525 | -0.432414898 | 0.870959885 | 0.096884345 | -0.505965027 | -0.713804106 | 0.315885458 | -0.130292005 | -0.474177078 | 0.987727261 | 0.89844975 | 1.354072431 | 1.227663501 | -0.508380881 | 0.11918698 | -0.253268924 | 0.021700548 | 4.50807
Mo | Ru | -0.41775 | 0.063095732 | 0.438741273 | -0.578684301 | 2.213461043 | 1.91186306 | -0.678264298 | -0.068771824 | 0.315885458 | -0.479105246 | -0.241118919 | 0.987727261 | 2.615393535 | 1.281199473 | -0.196899398 | -0.025897979 | 0.11918698 | -0.517684792 | 0.591331477 | 4.61105
Mo | Sb | -0.132 | -0.534260735 | 0.054500549 | -0.298334612 | 0.302371159 | -0.671812522 | 0.919550489 | -0.391287965 | 0.315885458 | 0.567334478 | -0.762321711 | 0.987727261 | 1.327685696 | -0.015939173 | 0.902433103 | -0.36363601 | 0.11918698 | 0.592861852 | -0.682570419 | 4.8968
Mo | Sc | -0.03891 | -0.416255347 | 1.48899925 | -0.359280196 | 0.370812394 | -0.579284196 | 0.421458534 | 1.543808881 | 1.43335309 | 0.846385071 | -0.808933342 | 0.987727261 | 0.469213804 | 0.093370263 | -0.913660606 | 1.132060984 | 0.988620528 | 0.963044066 | -0.796496605 | 4.98989
Mo | Si | -0.09983 | -0.607739245 | -0.082545309 | -0.810277523 | 0.802518649 | 0.004356019 | -0.058449967 | -0.068771824 | 0.315885458 | -1.455782322 | -0.872477709 | 0.987727261 | 0.89844975 | 0.406723981 | 0.47864804 | -1.714588135 | 0.11918698 | -1.786880956 | -0.951809067 | 4.92897
Mo | Sn | -0.13579 | -0.617450869 | 0.11341746 | 0.372066819 | 0.212871082 | -0.792811103 | 0.60960617 | -0.068771824 | 0.315885458 | 0.637097126 | -0.503839026 | 0.987727261 | 0.89844975 | 0.100657559 | -0.218402234 | -0.36363601 | 0.11918698 | 0.592861852 | -0.050797934 | 4.89301
Mo | Ti | 0.01575 | 0.229475999 | 1.079142479 | -0.444604015 | 0.528753707 | -0.365757288 | -0.287215554 | 1.22129274 | 1.06086388 | 0.009233292 | -0.762321711 | 0.987727261 | 0.89844975 | 0.479596939 | -0.671753698 | 0.649578083 | 0.432183057 | -0.094619404 | -0.682570419 | 5.04455
Mo | Tl | -0.31303 | -1.00994705 | 0.176176779 | 0.853536938 | 0.012812086 | -1.063278519 | 0.770515722 | 0.253744317 | 0.315885458 | 1.125435664 | -0.635199079 | 0.987727261 | 0.469213804 | -0.008651878 | -1.287272385 | -0.074146269 | 0.11918698 | 1.491875801 | -0.37186264 | 4.71577
Mo | Zr | -0.06928 | -0.396648862 | 1.501807275 | -0.62134621 | 0.44451834 | -0.479638305 | 0.25389031 | 1.22129274 | 1.06086388 | 0.916147719 | -0.775033974 | 0.988435318 | 0.89844975 | -0.322005596 | -0.653834668 | 1.373302435 | 1.006009199 | 0.751511372 | -0.713641197 | 4.95952