## Sheet1
Material compositions 1 | Material compositions 2 | E_regression | E_regression_shift | Site2_MeltingT | Site1_NdValence | Site2_GSestFCClatcnt | AtomicRadii_min_value | ElectricalConductivity_min_value | Site2_BCCenergy_pa | NdUnfilled_composition_average | Row_max_value | SecondIonizationEnergy_max_value | NdValence_difference | Site2_Column | Site2_NdUnfilled | Site2_GSenergy_pa | valence_composition_average | Site2_CovalentRadii | ThermalExpansionCoefficient_min_value | HeatFusion_composition_average | Site2_HeatFusion | NdUnfilled_max_value | n_ws^third_max_value | HeatFusion_min_value | IonicRadii_min_value | Site2_SpaceGroupNumber | Site2_NdValence
Ni | Ni | 2.9528 | 0 | 1728 | 8 | 3.456049039 | 1.246 | 14.6 | -5.43913904 | 2 | 4 | 18.168 | 0 | 10 | 2 | -5.54632457 | 3 | 1.15 | 13.4 | 17.48 | 17.48 | 2 | 1.75 | 17.48 | 0.69 | 225 | 8
Ni | Ag | 2.76393 | -0.18887 | 1234.93 | 8 | 4.027313074 | 1.246 | 14.6 | -2.71997917 | 1 | 5 | 21.49 | 2 | 11 | 0 | -2.76539356 | 2.5 | 1.34 | 13.4 | 14.39 | 11.3 | 2 | 1.75 | 11.3 | 0.69 | 225 | 10
Ni | Al | 2.93619 | -0.01661 | 933.47 | 8 | 4.039606536 | 1.246 | 14.6 | -3.65018713 | 1 | 4 | 18.828 | 8 | 13 | 0 | -3.74542312 | 3 | 1.18 | 13.4 | 14.095 | 10.71 | 2 | 1.75 | 10.71 | 0.54 | 225 | 0
Ni | Au | 2.70755 | -0.24525 | 1337.33 | 8 | 4.057502731 | 1.246 | 14.6 | -3.18445282 | 1 | 6 | 20.521 | 2 | 11 | 0 | -3.20969261 | 3 | 1.34 | 13.4 | 15.015 | 12.55 | 2 | 1.75 | 12.55 | 0.69 | 225 | 10
Ni | Bi | 2.42128 | -0.53152 | 544.4 | 8 | 5.089070533 | 1.246 | 0.9 | -3.89538374 | 1 | 6 | 18.168 | 2 | 15 | 0 | -3.9736944 | 4 | 1.46 | 13.4 | 14.293 | 11.106 | 2 | 1.75 | 11.106 | 0.69 | 12 | 10
Ni | Cd | 2.69478 | -0.25802 | 594.22 | 8 | 4.272293466 | 1.246 | 14.6 | -0.74033904 | 1 | 5 | 18.168 | 2 | 12 | 0 | -0.812174225 | 2.5 | 1.41 | 13.4 | 11.845 | 6.21 | 2 | 1.75 | 6.21 | 0.69 | 194 | 10
Ni | Co | 3.06804 | 0.11524 | 1768 | 8 | 3.447656463 | 1.246 | 14.6 | -6.98008657 | 2.5 | 4 | 18.168 | 1 | 9 | 3 | -7.080389145 | 3 | 1.16 | 13 | 16.84 | 16.2 | 3 | 1.75 | 16.2 | 0.65 | 194 | 7
Ni | Cr | 2.92294 | -0.02986 | 2180 | 8 | 3.550558664 | 1.246 | 7.9 | -9.50480758 | 3.5 | 4 | 18.168 | 3 | 6 | 5 | -9.50571654 | 4.5 | 1.18 | 4.9 | 19.24 | 21 | 5 | 1.75 | 17.48 | 0.62 | 229 | 5
Ni | Cu | 2.88422 | -0.06858 | 1357.77 | 8 | 3.537821124 | 1.246 | 14.6 | -3.64288728 | 1 | 4 | 20.292 | 2 | 11 | 0 | -3.68065482 | 2.5 | 1.17 | 13.4 | 15.54 | 13.6 | 2 | 1.75 | 13.6 | 0.69 | 225 | 10
Ni | Fe | 2.93702 | -0.01578 | 1811 | 8 | 3.501224062 | 1.241 | 11.2 | -8.28548436 | 3 | 4 | 18.168 | 2 | 8 | 4 | -8.28548436 | 4.5 | 1.17 | 11.8 | 15.645 | 13.81 | 4 | 1.77 | 13.81 | 0.55 | 229 | 6
Ni | Ga | 2.87822 | -0.07458 | 302.91 | 8 | 4.225207441 | 1.246 | 1.8 | -2.97839076 | 1 | 4 | 20.51 | 2 | 13 | 0 | -3.012255303 | 3 | 1.26 | 13.4 | 11.5325 | 5.585 | 2 | 1.75 | 5.585 | 0.62 | 64 | 10
Ni | Ge | 2.79661 | -0.15619 | 1211.4 | 8 | 4.514684539 | 1.246 | 3e-06 | -4.27836489 | 1 | 4 | 18.168 | 2 | 14 | 0 | -4.616039545 | 3.5 | 1.22 | 5.7 | 27.21 | 36.94 | 2 | 1.75 | 17.48 | 0.53 | 225 | 10
Ni | Hf | 2.74196 | -0.21084 | 2506 | 8 | 4.461398209 | 1.246 | 3.4 | -9.77464936 | 5 | 6 | 18.168 | 6 | 4 | 8 | -9.954299335 | 3.5 | 1.44 | 5.9 | 22.34 | 27.2 | 8 | 1.75 | 17.48 | 0.69 | 194 | 2
Ni | Hg | 2.63922 | -0.31358 | 234.32 | 8 | 4.656246199 | 1.246 | 1 | -0.15983096 | 1 | 6 | 18.759 | 2 | 12 | 0 | -0.250105562 | 2.5 | 1.49 | 13.4 | 9.8875 | 2.295 | 2 | 1.75 | 2.295 | 0.69 | 166 | 10
Ni | In | 2.70238 | -0.25042 | 429.75 | 8 | 4.595332379 | 1.246 | 3.4 | -2.65390512 | 1 | 5 | 18.869 | 2 | 13 | 0 | -2.66680196 | 3 | 1.44 | 13.4 | 10.3855 | 3.291 | 2 | 1.75 | 3.291 | 0.69 | 139 | 10
Ni | Ir | 3.4554 | 0.5026 | 2739 | 8 | 3.84489682 | 1.246 | 14.6 | -8.22715557 | 2.5 | 6 | 18.168 | 1 | 9 | 3 | -8.84851145 | 3 | 1.27 | 6.4 | 29.3 | 41.12 | 3 | 1.83 | 17.48 | 0.63 | 225 | 7
Ni | Mg | 2.84823 | -0.10457 | 923 | 8 | 4.50714913 | 1.246 | 14.6 | -1.51367083 | 1 | 4 | 18.168 | 8 | 2 | 0 | -1.54227231 | 2.5 | 1.36 | 13.4 | 12.98 | 8.48 | 2 | 1.75 | 8.48 | 0.69 | 194 | 0
Ni | Mn | 2.93738 | -0.01542 | 1519 | 8 | 3.474656242 | 1.24 | 0.5 | -8.87041076 | 3.5 | 4 | 18.168 | 3 | 7 | 5 | -9.02056525 | 5 | 1.17 | 13.4 | 15.195 | 12.91 | 5 | 1.75 | 12.91 | 0.67 | 217 | 5
Ni | Mo | 2.98791 | 0.03511 | 2896 | 8 | 3.973998007 | 1.246 | 14.6 | -10.84610777 | 3.5 | 5 | 18.168 | 3 | 6 | 5 | -10.84610777 | 4.5 | 1.3 | 4.8 | 27.48 | 37.48 | 5 | 1.77 | 17.48 | 0.59 | 229 | 5
Ni | Nb | 2.86462 | -0.08818 | 2750 | 8 | 4.173988903 | 1.246 | 6.6 | -10.09332153 | 4 | 5 | 18.168 | 4 | 5 | 6 | -10.09332153 | 4 | 1.34 | 7.3 | 23.74 | 30 | 6 | 1.75 | 17.48 | 0.64 | 229 | 4
Ni | Os | 3.5381 | 0.5853 | 3306 | 8 | 3.834043137 | 1.246 | 12.3 | -10.33236566 | 3 | 6 | 18.168 | 2 | 8 | 4 | -11.22070399 | 5.5 | 1.26 | 5.1 | 37.665 | 57.85 | 4 | 1.85 | 17.48 | 0.63 | 194 | 6
Ni | Pb | 2.51994 | -0.43286 | 600.61 | 8 | 4.826588558 | 1.246 | 4.8 | -3.58277457 | 1 | 6 | 18.168 | 2 | 14 | 0 | -3.62902961 | 3.5 | 1.47 | 13.4 | 11.127 | 4.774 | 2 | 1.75 | 4.774 | 0.69 | 225 | 10
Ni | Pd | 2.81443 | -0.13837 | 1828.05 | 8 | 3.862851303 | 1.246 | 10 | -5.0910129 | 1 | 5 | 19.63 | 2 | 10 | 0 | -5.13777457 | 3.5 | 1.28 | 11.8 | 17.11 | 16.74 | 2 | 1.75 | 16.74 | 0.64 | 225 | 10
Ni | Pt | 3.06244 | 0.10964 | 2041.4 | 8 | 3.91660681 | 1.246 | 9.4 | -5.92513799 | 1.5 | 6 | 18.563 | 1 | 10 | 1 | -6.02850968 | 3.5 | 1.3 | 8.8 | 19.8275 | 22.175 | 2 | 1.78 | 17.48 | 0.63 | 225 | 9
Ni | Re | 3.45954 | 0.50674 | 3459 | 8 | 3.884620563 | 1.246 | 5.8 | -12.10177805 | 3.5 | 6 | 18.168 | 3 | 7 | 5 | -12.41702777 | 5 | 1.28 | 6.2 | 25.78 | 34.08 | 5 | 1.85 | 17.48 | 0.53 | 194 | 5
Ni | Rh | 3.1518 | 0.199 | 2237 | 8 | 3.79278409 | 1.246 | 14.6 | -6.90998391 | 2 | 5 | 18.168 | 0 | 9 | 2 | -7.25364552 | 4.5 | 1.25 | 8.2 | 22.035 | 26.59 | 2 | 1.76 | 17.48 | 0.67 | 225 | 8
Ni | Ru | 3.20734 | 0.25454 | 2607 | 8 | 3.780696194 | 1.246 | 14.6 | -8.57093238 | 2.5 | 5 | 18.168 | 1 | 8 | 3 | -9.19463357 | 5.5 | 1.25 | 6.4 | 28.035 | 38.59 | 3 | 1.83 | 17.48 | 0.62 | 194 | 7
Ni | S | 2.15778 | -0.79502 | 388.36 | 8 | 4.689784664 | 1.246 | 5e-16 | -3.00278915 | 1 | 4 | 23.33 | 8 | 16 | 0 | -4.097216719 | 4.5 | 1.02 | 13.4 | 9.6005 | 1.721 | 2 | 1.75 | 1.721 | 0.29 | 70 | 0
Ni | Sb | 2.67569 | -0.27711 | 903.78 | 8 | 5.016478962 | 1.246 | 2.6 | -3.88991513 | 1 | 5 | 18.168 | 2 | 15 | 0 | -4.11736234 | 4 | 1.4 | 11 | 18.635 | 19.79 | 2 | 1.75 | 17.48 | 0.69 | 166 | 10
Ni | Sc | 2.69859 | -0.25421 | 1814 | 8 | 4.463741557 | 1.246 | 1.5 | -6.17209116 | 5.5 | 4 | 18.168 | 7 | 3 | 9 | -6.28551309 | 3 | 1.44 | 10 | 15.79 | 14.1 | 9 | 1.75 | 14.1 | 0.69 | 194 | 1
Ni | Si | 2.71012 | -0.24268 | 1687 | 8 | 4.340238825 | 1.246 | 0.0004 | -4.90201039 | 1 | 4 | 18.168 | 8 | 14 | 0 | -5.424918005 | 3.5 | 1.11 | 2.6 | 33.845 | 50.21 | 2 | 1.75 | 17.48 | 0.26 | 227 | 0
Ni | Sn | 2.70727 | -0.24553 | 505.08 | 8 | 5.106259136 | 1.246 | 8.7 | -3.89492544 | 1 | 5 | 18.168 | 2 | 14 | 0 | -3.96104709 | 3.5 | 1.41 | 13.4 | 12.315 | 7.15 | 2 | 1.75 | 7.15 | 0.69 | 141 | 10
Ni | Ta | 2.8567 | -0.0961 | 3290 | 8 | 4.169391995 | 1.246 | 8.1 | -11.85139954 | 4.5 | 6 | 18.168 | 5 | 5 | 7 | -11.85139954 | 4 | 1.34 | 6.3 | 27.025 | 36.57 | 7 | 1.75 | 17.48 | 0.64 | 229 | 3
Ni | Tc | 3.14028 | 0.18748 | 2430 | 8 | 3.851649375 | 1.246 | 0.001 | -10.09176138 | 3.5 | 5 | 18.168 | 3 | 7 | 5 | -10.3551512 | 5 | 1.27 | 8 | 25.385 | 33.29 | 5 | 1.81 | 17.48 | 0.56 | 194 | 5
Ni | Ti | 2.91783 | -0.03497 | 1941 | 8 | 4.056692689 | 1.246 | 2.6 | -7.66126811 | 5 | 4 | 18.168 | 6 | 4 | 8 | -7.77522712 | 3.5 | 1.32 | 8.6 | 15.815 | 14.15 | 8 | 1.75 | 14.15 | 0.61 | 194 | 2
Ni | Tl | 2.57275 | -0.38005 | 577 | 8 | 4.756905929 | 1.246 | 5.6 | -2.25289773 | 1 | 6 | 20.428 | 2 | 13 | 0 | -2.27267753 | 3 | 1.48 | 13.4 | 10.811 | 4.142 | 2 | 1.75 | 4.142 | 0.69 | 194 | 10
Ni | V | 2.94973 | -0.00307 | 2183 | 8 | 3.733467966 | 1.246 | 4 | -8.93926069 | 4.5 | 4 | 18.168 | 5 | 5 | 7 | -8.93926069 | 4 | 1.22 | 8.4 | 19.49 | 21.5 | 7 | 1.75 | 17.48 | 0.54 | 229 | 3
Ni | W | 3.19678 | 0.24398 | 3695 | 8 | 4.004162334 | 1.246 | 14.6 | -12.95880062 | 4 | 6 | 18.168 | 4 | 6 | 6 | -12.95880062 | 4.5 | 1.3 | 4.5 | 34.895 | 52.31 | 6 | 1.81 | 17.48 | 0.6 | 229 | 4
Ni | Zn | 2.89612 | -0.05668 | 692.68 | 8 | 3.822215211 | 1.246 | 14.6 | -1.1570915 | 1 | 4 | 18.168 | 2 | 12 | 0 | -1.239999915 | 2.5 | 1.25 | 13.4 | 12.274 | 7.068 | 2 | 1.75 | 7.068 | 0.69 | 194 | 10
Ni | Zr | 2.64715 | -0.30565 | 2128 | 8 | 4.527079516 | 1.246 | 2.3 | -8.46727487 | 5 | 5 | 18.168 | 6 | 4 | 8 | -8.545958555 | 3.5 | 1.45 | 5.7 | 19.24 | 21 | 8 | 1.75 | 17.48 | 0.69 | 194 | 2