## Sheet1
Material compositions 1 | Material compositions 2 | E_regression | E_regression_shift | Site2_MeltingT | Site1_NdValence | Site2_GSestFCClatcnt | AtomicRadii_min_value | ElectricalConductivity_min_value | Site2_BCCenergy_pa | NdUnfilled_composition_average | Row_max_value | SecondIonizationEnergy_max_value | NdValence_difference | Site2_Column | Site2_NdUnfilled | Site2_GSenergy_pa | valence_composition_average | Site2_CovalentRadii | ThermalExpansionCoefficient_min_value | HeatFusion_composition_average | Site2_HeatFusion | NdUnfilled_max_value | n_ws^third_max_value | HeatFusion_min_value | IonicRadii_min_value | Site2_SpaceGroupNumber | Site2_NdValence
Zr | Zr | 2.57774 | 0 | 2128 | 2 | 4.527079516 | 1.6 | 2.3 | -8.46727487 | 8 | 5 | 13.13 | 0 | 4 | 8 | -8.545958555 | 4 | 1.45 | 5.7 | 21 | 21 | 8 | 1.41 | 21 | 0.84 | 194 | 2
Zr | Cr | 2.45048 | -0.14469 | 2180 | 2 | 3.550558664 | 1.249 | 2.3 | -9.50480758 | 6.5 | 5 | 16.5 | 3 | 6 | 5 | -9.50571654 | 5 | 1.18 | 4.9 | 21 | 21 | 8 | 1.73 | 21 | 0.62 | 229 | 5
Zr | Cu | 2.76336 | 0.16682 | 1357.77 | 2 | 3.537821124 | 1.278 | 2.3 | -3.64288728 | 4 | 5 | 20.292 | 8 | 11 | 0 | -3.68065482 | 3 | 1.17 | 5.7 | 17.3 | 13.6 | 8 | 1.47 | 13.6 | 0.73 | 225 | 10
Zr | V | 2.74559 | 0.16517 | 2183 | 2 | 3.733467966 | 1.321 | 2.3 | -8.93926069 | 7.5 | 5 | 14.65 | 1 | 5 | 7 | -8.93926069 | 4.5 | 1.22 | 5.7 | 21.25 | 21.5 | 8 | 1.64 | 21 | 0.54 | 229 | 3
Zr | Zn | 2.8041 | 0.20757 | 692.68 | 2 | 3.822215211 | 1.332 | 2.3 | -1.1570915 | 4 | 5 | 17.964 | 8 | 12 | 0 | -1.239999915 | 3 | 1.25 | 5.7 | 14.034 | 7.068 | 8 | 1.41 | 7.068 | 0.74 | 194 | 10
Zr | Mo | 2.30001 | -0.29322 | 2896 | 2 | 3.973998007 | 1.362 | 2.3 | -10.84610777 | 6.5 | 5 | 16.461 | 3 | 6 | 5 | -10.84610777 | 5 | 1.3 | 4.8 | 29.24 | 37.48 | 8 | 1.77 | 21 | 0.59 | 229 | 5
Zr | W | 2.56078 | -0.02454 | 3695 | 2 | 4.004162334 | 1.37 | 2.3 | -12.95880062 | 7 | 6 | 13.13 | 2 | 6 | 6 | -12.95880062 | 5 | 1.3 | 4.5 | 36.655 | 52.31 | 8 | 1.81 | 21 | 0.6 | 229 | 4
Zr | Al | 3.09446 | 0.49792 | 933.47 | 2 | 4.039606536 | 1.43 | 2.3 | -3.65018713 | 4 | 5 | 18.828 | 2 | 13 | 0 | -3.74542312 | 3.5 | 1.18 | 5.7 | 15.855 | 10.71 | 8 | 1.41 | 10.71 | 0.54 | 225 | 0
Zr | Au | 2.73199 | 0.13545 | 1337.33 | 2 | 4.057502731 | 1.442 | 2.3 | -3.18445282 | 4 | 6 | 20.521 | 8 | 11 | 0 | -3.20969261 | 3.5 | 1.34 | 5.7 | 16.775 | 12.55 | 8 | 1.57 | 12.55 | 0.84 | 225 | 10
Zr | Ag | 2.72588 | 0.12935 | 1234.93 | 2 | 4.027313074 | 1.444 | 2.3 | -2.71997917 | 4 | 5 | 21.49 | 8 | 11 | 0 | -2.76539356 | 3 | 1.34 | 5.7 | 16.15 | 11.3 | 8 | 1.41 | 11.3 | 0.84 | 225 | 10
Zr | Nb | 2.52377 | -0.06702 | 2750 | 2 | 4.173988903 | 1.429 | 2.3 | -10.09332153 | 7 | 5 | 14.32 | 2 | 5 | 6 | -10.09332153 | 4.5 | 1.34 | 5.7 | 25.5 | 30 | 8 | 1.64 | 21 | 0.64 | 229 | 4
Zr | Ta | 2.74765 | 0.15385 | 3290 | 2 | 4.169391995 | 1.43 | 2.3 | -11.85139954 | 7.5 | 6 | 13.13 | 1 | 5 | 7 | -11.85139954 | 4.5 | 1.34 | 5.7 | 28.785 | 36.57 | 8 | 1.63 | 21 | 0.64 | 229 | 3
Zr | Ti | 2.84263 | 0.24811 | 1941 | 2 | 4.056692689 | 1.448 | 2.3 | -7.66126811 | 8 | 5 | 13.58 | 0 | 4 | 8 | -7.77522712 | 4 | 1.32 | 5.7 | 17.575 | 14.15 | 8 | 1.52 | 14.15 | 0.61 | 194 | 2
Zr | Hf | 2.80183 | 0.20414 | 2506 | 2 | 4.461398209 | 1.564 | 2.3 | -9.77464936 | 8 | 6 | 14.925 | 0 | 4 | 8 | -9.954299335 | 4 | 1.44 | 5.7 | 24.1 | 27.2 | 8 | 1.45 | 21 | 0.83 | 194 | 2
Zr | Sn | 2.84457 | 0.24804 | 505.08 | 2 | 5.106259136 | 1.6 | 2.3 | -3.89492544 | 4 | 5 | 14.632 | 8 | 14 | 0 | -3.96104709 | 4 | 1.41 | 5.7 | 14.075 | 7.15 | 8 | 1.41 | 7.15 | 0.71 | 141 | 10