## Sheet1
Site2_MeltingT | Site1_NdValence | Site2_GSestFCClatcnt | AtomicRadii_min_value | ElectricalConductivity_min_value | Site2_BCCenergy_pa | NdUnfilled_composition_average | Row_max_value | SecondIonizationEnergy_max_value | NdValence_difference | Site2_Column | Site2_NdUnfilled | Site2_GSenergy_pa | valence_composition_average | Site2_CovalentRadii | ThermalExpansionCoefficient_min_value | HeatFusion_composition_average | Site2_HeatFusion | NdUnfilled_max_value | n_ws^third_max_value | HeatFusion_min_value | IonicRadii_min_value | Site2_SpaceGroupNumber | Site2_NdValence | Material compositions 1 | Material compositions 2 | E_regression | E_regression_shift
1234.93 | 0 | 4.027313074 | 1.444 | 31.3 | -2.71997917 | 0 | 5 | 21.49 | 0 | 11 | 0 | -2.76539356 | 2 | 1.34 | 18.9 | 9.92 | 11.3 | 0 | 1.36 | 8.54 | 1 | 225 | 10 | Ca | Ag | 1.55814 | -0.11076
1115 | 0 | 5.326014266 | 1.97 | 31.3 | -1.92725921 | 0 | 4 | 11.871 | 0 | 2 | 0 | -1.948329565 | 2 | 1.74 | 22.3 | 8.54 | 8.54 | 0 | 0.91 | 8.54 | 1 | 225 | 0 | Ca | Ca | 1.6689 | 0
594.22 | 0 | 4.272293466 | 1.489 | 14.7 | -0.74033904 | 0 | 5 | 16.908 | 0 | 12 | 0 | -0.812174225 | 2 | 1.41 | 22.3 | 7.375 | 6.21 | 0 | 1.24 | 6.21 | 0.95 | 194 | 10 | Ca | Cd | 1.63695 | -0.03195
2750 | 0 | 4.173988903 | 1.429 | 6.6 | -10.09332153 | 3 | 5 | 14.32 | 0 | 5 | 6 | -10.09332153 | 3.5 | 1.34 | 7.3 | 19.27 | 30 | 6 | 1.64 | 8.54 | 0.64 | 229 | 4 | Ca | Nb | 2.5169 | 0.848
1799 | 0 | 5.058773104 | 1.81 | 1.8 | -6.34029752 | 4.5 | 5 | 12.24 | 0 | 3 | 9 | -6.464599775 | 2.5 | 1.62 | 11.3 | 9.965 | 11.39 | 9 | 1.21 | 8.54 | 1 | 194 | 1 | Ca | Y | 1.96705 | 0.29815
2128 | 0 | 4.527079516 | 1.6 | 2.3 | -8.46727487 | 4 | 5 | 13.13 | 0 | 4 | 8 | -8.545958555 | 3 | 1.45 | 5.7 | 14.77 | 21 | 8 | 1.41 | 8.54 | 0.84 | 194 | 2 | Ca | Zr | 2.30509 | 0.63619
1234.93 | 5 | 4.027313074 | 1.362 | 17.3 | -2.71997917 | 2.5 | 5 | 21.49 | 5 | 11 | 0 | -2.76539356 | 4 | 1.34 | 4.8 | 24.39 | 11.3 | 5 | 1.77 | 11.3 | 0.59 | 225 | 10 | Mo | Ag | 4.6899 | -0.3389
1090 | 5 | 4.459722881 | 1.362 | 3.8 | -4.21496399 | 2.5 | 5 | 18.633 | 5 | 15 | 0 | -4.650889115 | 5.5 | 1.2 | 4.8 | 30.96 | 24.44 | 5 | 1.77 | 24.44 | 0.58 | 166 | 10 | Mo | As | 4.85173 | -0.17707
544.4 | 5 | 5.089070533 | 1.362 | 0.9 | -3.89538374 | 2.5 | 6 | 16.687 | 5 | 15 | 0 | -3.9736944 | 5.5 | 1.46 | 4.8 | 24.293 | 11.106 | 5 | 1.77 | 11.106 | 0.59 | 12 | 10 | Mo | Bi | 4.77865 | -0.25015
594.22 | 5 | 4.272293466 | 1.362 | 14.7 | -0.74033904 | 2.5 | 5 | 16.908 | 5 | 12 | 0 | -0.812174225 | 4 | 1.41 | 4.8 | 21.845 | 6.21 | 5 | 1.77 | 6.21 | 0.59 | 194 | 10 | Mo | Cd | 4.73084 | -0.29796
1768 | 5 | 3.447656463 | 1.253 | 17.3 | -6.98008657 | 4 | 5 | 17.06 | 2 | 9 | 3 | -7.080389145 | 4.5 | 1.16 | 4.8 | 26.84 | 16.2 | 5 | 1.77 | 16.2 | 0.59 | 194 | 7 | Mo | Co | 4.59618 | -0.43262
2180 | 5 | 3.550558664 | 1.249 | 7.9 | -9.50480758 | 5 | 5 | 16.5 | 0 | 6 | 5 | -9.50571654 | 6 | 1.18 | 4.8 | 29.24 | 21 | 5 | 1.77 | 21 | 0.59 | 229 | 5 | Mo | Cr | 5.06851 | 0.03971
1357.77 | 5 | 3.537821124 | 1.278 | 17.3 | -3.64288728 | 2.5 | 5 | 20.292 | 5 | 11 | 0 | -3.68065482 | 4 | 1.17 | 4.8 | 25.54 | 13.6 | 5 | 1.77 | 13.6 | 0.59 | 225 | 10 | Mo | Cu | 4.86586 | -0.16294
1811 | 5 | 3.501224062 | 1.241 | 11.2 | -8.28548436 | 4.5 | 5 | 16.461 | 1 | 8 | 4 | -8.28548436 | 6 | 1.17 | 4.8 | 25.645 | 13.81 | 5 | 1.77 | 13.81 | 0.55 | 229 | 6 | Mo | Fe | 4.61039 | -0.41841
302.91 | 5 | 4.225207441 | 1.362 | 1.8 | -2.97839076 | 2.5 | 5 | 20.51 | 5 | 13 | 0 | -3.012255303 | 4.5 | 1.26 | 4.8 | 21.5325 | 5.585 | 5 | 1.77 | 5.585 | 0.59 | 64 | 10 | Mo | Ga | 4.96448 | -0.06432
1211.4 | 5 | 4.514684539 | 1.362 | 3e-06 | -4.27836489 | 2.5 | 5 | 16.461 | 5 | 14 | 0 | -4.616039545 | 5 | 1.22 | 4.8 | 37.21 | 36.94 | 5 | 1.77 | 36.94 | 0.53 | 225 | 10 | Mo | Ge | 4.99847 | -0.03033
429.75 | 5 | 4.595332379 | 1.362 | 3.4 | -2.65390512 | 2.5 | 5 | 18.869 | 5 | 13 | 0 | -2.66680196 | 4.5 | 1.44 | 4.8 | 20.3855 | 3.291 | 5 | 1.77 | 3.291 | 0.59 | 139 | 10 | Mo | In | 4.84196 | -0.18684
923 | 5 | 4.50714913 | 1.362 | 17.3 | -1.51367083 | 2.5 | 5 | 16.461 | 5 | 2 | 0 | -1.54227231 | 4 | 1.36 | 4.8 | 22.98 | 8.48 | 5 | 1.77 | 8.48 | 0.59 | 194 | 0 | Mo | Mg | 4.95666 | -0.07214
1519 | 5 | 3.474656242 | 1.24 | 0.5 | -8.87041076 | 5 | 5 | 16.461 | 0 | 7 | 5 | -9.02056525 | 6.5 | 1.17 | 4.8 | 25.195 | 12.91 | 5 | 1.77 | 12.91 | 0.59 | 217 | 5 | Mo | Mn | 4.81209 | -0.21671
2896 | 5 | 3.973998007 | 1.362 | 17.3 | -10.84610777 | 5 | 5 | 16.461 | 0 | 6 | 5 | -10.84610777 | 6 | 1.3 | 4.8 | 37.48 | 37.48 | 5 | 1.77 | 37.48 | 0.59 | 229 | 5 | Mo | Mo | 5.0288 | 0
1728 | 5 | 3.456049039 | 1.246 | 14.6 | -5.43913904 | 3.5 | 5 | 18.168 | 3 | 10 | 2 | -5.54632457 | 4.5 | 1.15 | 4.8 | 27.48 | 17.48 | 5 | 1.77 | 17.48 | 0.59 | 225 | 8 | Mo | Ni | 4.7032 | -0.3256
3306 | 5 | 3.834043137 | 1.34 | 12.3 | -10.33236566 | 4.5 | 6 | 16.461 | 1 | 8 | 4 | -11.22070399 | 7 | 1.26 | 4.8 | 47.665 | 57.85 | 5 | 1.85 | 37.48 | 0.59 | 194 | 6 | Mo | Os | 4.75024 | -0.27856
317.3 | 5 | 4.486063093 | 1.28 | 1e-16 | -4.6830362 | 2.5 | 5 | 19.725 | 5 | 15 | 0 | -5.400509043 | 5.5 | 1.06 | 4.8 | 28.01 | 18.54 | 5 | 1.77 | 18.54 | 0.17 | 2 | 0 | Mo | P | 4.77354 | -0.25526
600.61 | 5 | 4.826588558 | 1.362 | 4.8 | -3.58277457 | 2.5 | 6 | 16.461 | 5 | 14 | 0 | -3.62902961 | 5 | 1.47 | 4.8 | 21.127 | 4.774 | 5 | 1.77 | 4.774 | 0.59 | 225 | 10 | Mo | Pb | 4.75637 | -0.27243
1828.05 | 5 | 3.862851303 | 1.362 | 10 | -5.0910129 | 2.5 | 5 | 19.63 | 5 | 10 | 0 | -5.13777457 | 5 | 1.28 | 4.8 | 27.11 | 16.74 | 5 | 1.77 | 16.74 | 0.59 | 225 | 10 | Mo | Pd | 4.64559 | -0.38321
2041.4 | 5 | 3.91660681 | 1.362 | 9.4 | -5.92513799 | 3 | 6 | 18.563 | 4 | 10 | 1 | -6.02850968 | 5 | 1.3 | 4.8 | 29.8275 | 22.175 | 5 | 1.78 | 22.175 | 0.59 | 225 | 9 | Mo | Pt | 4.50807 | -0.52073
2607 | 5 | 3.780696194 | 1.325 | 14.9 | -8.57093238 | 4 | 5 | 16.76 | 2 | 8 | 3 | -9.19463357 | 7 | 1.25 | 4.8 | 38.035 | 38.59 | 5 | 1.83 | 37.48 | 0.59 | 194 | 7 | Mo | Ru | 4.61105 | -0.41775
903.78 | 5 | 5.016478962 | 1.362 | 2.6 | -3.88991513 | 2.5 | 5 | 16.53 | 5 | 15 | 0 | -4.11736234 | 5.5 | 1.4 | 4.8 | 28.635 | 19.79 | 5 | 1.77 | 19.79 | 0.59 | 166 | 10 | Mo | Sb | 4.8968 | -0.132
1814 | 5 | 4.463741557 | 1.362 | 1.5 | -6.17209116 | 7 | 5 | 16.461 | 4 | 3 | 9 | -6.28551309 | 4.5 | 1.44 | 4.8 | 25.79 | 14.1 | 9 | 1.77 | 14.1 | 0.59 | 194 | 1 | Mo | Sc | 4.98989 | -0.03891
1687 | 5 | 4.340238825 | 1.32 | 0.0004 | -4.90201039 | 2.5 | 5 | 16.461 | 5 | 14 | 0 | -5.424918005 | 5 | 1.11 | 2.6 | 43.845 | 50.21 | 5 | 1.77 | 37.48 | 0.26 | 227 | 0 | Mo | Si | 4.92897 | -0.09983
505.08 | 5 | 5.106259136 | 1.362 | 8.7 | -3.89492544 | 2.5 | 5 | 16.461 | 5 | 14 | 0 | -3.96104709 | 5 | 1.41 | 4.8 | 22.315 | 7.15 | 5 | 1.77 | 7.15 | 0.59 | 141 | 10 | Mo | Sn | 4.89301 | -0.13579
2430 | 5 | 3.851649375 | 1.358 | 0.001 | -10.09176138 | 5 | 5 | 16.461 | 0 | 7 | 5 | -10.3551512 | 6.5 | 1.27 | 4.8 | 35.385 | 33.29 | 5 | 1.81 | 33.29 | 0.56 | 194 | 5 | Mo | Tc | 4.86088 | -0.16792
1941 | 5 | 4.056692689 | 1.362 | 2.6 | -7.66126811 | 6.5 | 5 | 16.461 | 3 | 4 | 8 | -7.77522712 | 5 | 1.32 | 4.8 | 25.815 | 14.15 | 8 | 1.77 | 14.15 | 0.59 | 194 | 2 | Mo | Ti | 5.04455 | 0.01575
577 | 5 | 4.756905929 | 1.362 | 5.6 | -2.25289773 | 2.5 | 6 | 20.428 | 5 | 13 | 0 | -2.27267753 | 4.5 | 1.48 | 4.8 | 20.811 | 4.142 | 5 | 1.77 | 4.142 | 0.59 | 194 | 10 | Mo | Tl | 4.71577 | -0.31303
3695 | 5 | 4.004162334 | 1.362 | 17.3 | -12.95880062 | 5.5 | 6 | 16.461 | 1 | 6 | 6 | -12.95880062 | 6 | 1.3 | 4.5 | 44.895 | 52.31 | 6 | 1.81 | 37.48 | 0.59 | 229 | 4 | Mo | W | 5.25813 | 0.22933
1799 | 5 | 5.058773104 | 1.362 | 1.8 | -6.34029752 | 7 | 5 | 16.461 | 4 | 3 | 9 | -6.464599775 | 4.5 | 1.62 | 4.8 | 24.435 | 11.39 | 9 | 1.77 | 11.39 | 0.59 | 194 | 1 | Mo | Y | 4.85281 | -0.17599
692.68 | 5 | 3.822215211 | 1.332 | 16.9 | -1.1570915 | 2.5 | 5 | 17.964 | 5 | 12 | 0 | -1.239999915 | 4 | 1.25 | 4.8 | 22.274 | 7.068 | 5 | 1.77 | 7.068 | 0.59 | 194 | 10 | Mo | Zn | 4.95383 | -0.07497
2128 | 5 | 4.527079516 | 1.362 | 2.3 | -8.46727487 | 6.5 | 5 | 16.461 | 3 | 4 | 8 | -8.545958555 | 5 | 1.45 | 4.8 | 29.24 | 21 | 8 | 1.77 | 21 | 0.59 | 194 | 2 | Mo | Zr | 4.95952 | -0.06928
1234.93 | 10 | 4.027313074 | 1.444 | 4.8 | -2.71997917 | 0 | 6 | 21.49 | 0 | 11 | 0 | -2.76539356 | 3 | 1.34 | 18.9 | 8.037 | 11.3 | 0 | 1.36 | 4.774 | 1.15 | 225 | 10 | Pb | Ag | 0.81681 | -0.26199
594.22 | 10 | 4.272293466 | 1.489 | 4.8 | -0.74033904 | 0 | 6 | 16.908 | 0 | 12 | 0 | -0.812174225 | 3 | 1.41 | 28.8 | 5.492 | 6.21 | 0 | 1.24 | 4.774 | 0.95 | 194 | 10 | Pb | Cd | 0.94688 | -0.13192
2896 | 10 | 3.973998007 | 1.362 | 4.8 | -10.84610777 | 2.5 | 6 | 16.461 | 5 | 6 | 5 | -10.84610777 | 5 | 1.3 | 4.8 | 21.127 | 37.48 | 5 | 1.77 | 4.774 | 0.59 | 229 | 5 | Pb | Mo | 1.6152 | 0.5364
2750 | 10 | 4.173988903 | 1.429 | 4.8 | -10.09332153 | 3 | 6 | 15.028 | 6 | 5 | 6 | -10.09332153 | 4.5 | 1.34 | 7.3 | 17.387 | 30 | 6 | 1.64 | 4.774 | 0.64 | 229 | 4 | Pb | Nb | 1.6703 | 0.5915
600.61 | 10 | 4.826588558 | 1.75 | 4.8 | -3.58277457 | 0 | 6 | 15.028 | 0 | 14 | 0 | -3.62902961 | 4 | 1.47 | 28.8 | 4.774 | 4.774 | 0 | 1.15 | 4.774 | 1.19 | 225 | 10 | Pb | Pb | 1.0788 | 0
1828.05 | 10 | 3.862851303 | 1.375 | 4.8 | -5.0910129 | 0 | 6 | 19.63 | 0 | 10 | 0 | -5.13777457 | 4 | 1.28 | 11.8 | 10.757 | 16.74 | 0 | 1.67 | 4.774 | 0.64 | 225 | 10 | Pb | Pd | 0.87359 | -0.20521
1799 | 10 | 5.058773104 | 1.75 | 1.8 | -6.34029752 | 4.5 | 6 | 15.028 | 9 | 3 | 9 | -6.464599775 | 3.5 | 1.62 | 11.3 | 8.082 | 11.39 | 9 | 1.21 | 4.774 | 1.02 | 194 | 1 | Pb | Y | 1.28672 | 0.20792
2128 | 10 | 4.527079516 | 1.6 | 2.3 | -8.46727487 | 4 | 6 | 15.028 | 8 | 4 | 8 | -8.545958555 | 4 | 1.45 | 5.7 | 12.887 | 21 | 8 | 1.41 | 4.774 | 0.84 | 194 | 2 | Pb | Zr | 1.5886 | 0.5098
1234.93 | 9 | 4.027313074 | 1.38 | 9.4 | -2.71997917 | 0.5 | 6 | 21.49 | 1 | 11 | 0 | -2.76539356 | 3 | 1.34 | 8.8 | 16.7375 | 11.3 | 1 | 1.78 | 11.3 | 0.63 | 225 | 10 | Pt | Ag | 2.70488 | 0.02848
1337.33 | 9 | 4.057502731 | 1.38 | 9.4 | -3.18445282 | 0.5 | 6 | 20.521 | 1 | 11 | 0 | -3.20969261 | 3.5 | 1.34 | 8.8 | 17.3625 | 12.55 | 1 | 1.78 | 12.55 | 0.63 | 225 | 10 | Pt | Au | 2.5919 | -0.0845
594.22 | 9 | 4.272293466 | 1.38 | 9.4 | -0.74033904 | 0.5 | 6 | 18.563 | 1 | 12 | 0 | -0.812174225 | 3 | 1.41 | 8.8 | 14.1925 | 6.21 | 1 | 1.78 | 6.21 | 0.63 | 194 | 10 | Pt | Cd | 2.59881 | -0.07759
1768 | 9 | 3.447656463 | 1.253 | 9.4 | -6.98008657 | 2 | 6 | 18.563 | 2 | 9 | 3 | -7.080389145 | 3.5 | 1.16 | 8.8 | 19.1875 | 16.2 | 3 | 1.78 | 16.2 | 0.63 | 194 | 7 | Pt | Co | 2.55821 | -0.11819
2180 | 9 | 3.550558664 | 1.249 | 7.9 | -9.50480758 | 3 | 6 | 18.563 | 4 | 6 | 5 | -9.50571654 | 5 | 1.18 | 4.9 | 21.5875 | 21 | 5 | 1.78 | 21 | 0.62 | 229 | 5 | Pt | Cr | 3.27821 | 0.60181
1357.77 | 9 | 3.537821124 | 1.278 | 9.4 | -3.64288728 | 0.5 | 6 | 20.292 | 1 | 11 | 0 | -3.68065482 | 3 | 1.17 | 8.8 | 17.8875 | 13.6 | 1 | 1.78 | 13.6 | 0.63 | 225 | 10 | Pt | Cu | 2.78163 | 0.10523
1811 | 9 | 3.501224062 | 1.241 | 9.4 | -8.28548436 | 2.5 | 6 | 18.563 | 3 | 8 | 4 | -8.28548436 | 5 | 1.17 | 8.8 | 17.9925 | 13.81 | 4 | 1.78 | 13.81 | 0.55 | 229 | 6 | Pt | Fe | 2.79402 | 0.11762
2506 | 9 | 4.461398209 | 1.38 | 3.4 | -9.77464936 | 4.5 | 6 | 18.563 | 7 | 4 | 8 | -9.954299335 | 4 | 1.44 | 5.9 | 24.6875 | 27.2 | 8 | 1.78 | 22.175 | 0.63 | 194 | 2 | Pt | Hf | 3.09901 | 0.42261
234.32 | 9 | 4.656246199 | 1.38 | 1 | -0.15983096 | 0.5 | 6 | 18.759 | 1 | 12 | 0 | -0.250105562 | 3 | 1.49 | 8.8 | 12.235 | 2.295 | 1 | 1.78 | 2.295 | 0.63 | 166 | 10 | Pt | Hg | 2.44997 | -0.22643
2739 | 9 | 3.84489682 | 1.357 | 9.4 | -8.22715557 | 2 | 6 | 18.563 | 2 | 9 | 3 | -8.84851145 | 3.5 | 1.27 | 6.4 | 31.6475 | 41.12 | 3 | 1.83 | 22.175 | 0.63 | 225 | 7 | Pt | Ir | 3.13268 | 0.45628
1193 | 9 | 5.28468344 | 1.38 | 1.9 | -4.79586452 | 5 | 6 | 18.563 | 8 | 3 | 9 | -4.927546185 | 3.5 | 1.25 | 5.2 | 14.1875 | 6.2 | 9 | 1.78 | 6.2 | 0.63 | 194 | 1 | Pt | La | 1.22709 | -0.59931
1519 | 9 | 3.474656242 | 1.24 | 0.5 | -8.87041076 | 3 | 6 | 18.563 | 4 | 7 | 5 | -9.02056525 | 5.5 | 1.17 | 8.8 | 17.5425 | 12.91 | 5 | 1.78 | 12.91 | 0.63 | 217 | 5 | Pt | Mn | 3.04415 | 0.36775
2896 | 9 | 3.973998007 | 1.362 | 9.4 | -10.84610777 | 3 | 6 | 18.563 | 4 | 6 | 5 | -10.84610777 | 5 | 1.3 | 4.8 | 29.8275 | 37.48 | 5 | 1.78 | 22.175 | 0.59 | 229 | 5 | Pt | Mo | 3.96811 | 1.29171
2750 | 9 | 4.173988903 | 1.38 | 6.6 | -10.09332153 | 3.5 | 6 | 18.563 | 5 | 5 | 6 | -10.09332153 | 4.5 | 1.34 | 7.3 | 26.0875 | 30 | 6 | 1.78 | 22.175 | 0.63 | 229 | 4 | Pt | Nb | 3.64272 | 0.96632
1728 | 9 | 3.456049039 | 1.246 | 9.4 | -5.43913904 | 1.5 | 6 | 18.563 | 1 | 10 | 2 | -5.54632457 | 3.5 | 1.15 | 8.8 | 19.8275 | 17.48 | 2 | 1.78 | 17.48 | 0.63 | 225 | 8 | Pt | Ni | 2.56024 | -0.11616
3306 | 9 | 3.834043137 | 1.34 | 9.4 | -10.33236566 | 2.5 | 6 | 18.563 | 3 | 8 | 4 | -11.22070399 | 6 | 1.26 | 5.1 | 40.0125 | 57.85 | 4 | 1.85 | 22.175 | 0.63 | 194 | 6 | Pt | Os | 3.65457 | 0.97817
1828.05 | 9 | 3.862851303 | 1.375 | 9.4 | -5.0910129 | 0.5 | 6 | 19.63 | 1 | 10 | 0 | -5.13777457 | 4 | 1.28 | 8.8 | 19.4575 | 16.74 | 1 | 1.78 | 16.74 | 0.63 | 225 | 10 | Pt | Pd | 2.7125 | 0.0361
2041.4 | 9 | 3.91660681 | 1.38 | 9.4 | -5.92513799 | 1 | 6 | 18.563 | 0 | 10 | 1 | -6.02850968 | 4 | 1.3 | 8.8 | 22.175 | 22.175 | 1 | 1.78 | 22.175 | 0.63 | 225 | 9 | Pt | Pt | 2.6764 | 0
3459 | 9 | 3.884620563 | 1.37 | 5.8 | -12.10177805 | 3 | 6 | 18.563 | 4 | 7 | 5 | -12.41702777 | 5.5 | 1.28 | 6.2 | 28.1275 | 34.08 | 5 | 1.85 | 22.175 | 0.53 | 194 | 5 | Pt | Re | 4.11265 | 1.43625
2237 | 9 | 3.79278409 | 1.345 | 9.4 | -6.90998391 | 1.5 | 6 | 18.563 | 1 | 9 | 2 | -7.25364552 | 5 | 1.25 | 8.2 | 24.3825 | 26.59 | 2 | 1.78 | 22.175 | 0.63 | 225 | 8 | Pt | Rh | 2.89242 | 0.21602
2607 | 9 | 3.780696194 | 1.325 | 9.4 | -8.57093238 | 2 | 6 | 18.563 | 2 | 8 | 3 | -9.19463357 | 6 | 1.25 | 6.4 | 30.3825 | 38.59 | 3 | 1.83 | 22.175 | 0.62 | 194 | 7 | Pt | Ru | 3.32562 | 0.64922
1814 | 9 | 4.463741557 | 1.38 | 1.5 | -6.17209116 | 5 | 6 | 18.563 | 8 | 3 | 9 | -6.28551309 | 3.5 | 1.44 | 8.8 | 18.1375 | 14.1 | 9 | 1.78 | 14.1 | 0.63 | 194 | 1 | Pt | Sc | 2.85119 | 0.17479
3290 | 9 | 4.169391995 | 1.38 | 8.1 | -11.85139954 | 4 | 6 | 18.563 | 6 | 5 | 7 | -11.85139954 | 4.5 | 1.34 | 6.3 | 29.3725 | 36.57 | 7 | 1.78 | 22.175 | 0.63 | 229 | 3 | Pt | Ta | 3.74965 | 1.07325
2430 | 9 | 3.851649375 | 1.358 | 0.001 | -10.09176138 | 3 | 6 | 18.563 | 4 | 7 | 5 | -10.3551512 | 5.5 | 1.27 | 8 | 27.7325 | 33.29 | 5 | 1.81 | 22.175 | 0.56 | 194 | 5 | Pt | Tc | 3.78262 | 1.10622
1941 | 9 | 4.056692689 | 1.38 | 2.6 | -7.66126811 | 4.5 | 6 | 18.563 | 7 | 4 | 8 | -7.77522712 | 4 | 1.32 | 8.6 | 18.1625 | 14.15 | 8 | 1.78 | 14.15 | 0.61 | 194 | 2 | Pt | Ti | 3.05607 | 0.37967
2183 | 9 | 3.733467966 | 1.321 | 4 | -8.93926069 | 4 | 6 | 18.563 | 6 | 5 | 7 | -8.93926069 | 4.5 | 1.22 | 8.4 | 21.8375 | 21.5 | 7 | 1.78 | 21.5 | 0.54 | 229 | 3 | Pt | V | 3.33673 | 0.66033
3695 | 9 | 4.004162334 | 1.37 | 9.4 | -12.95880062 | 3.5 | 6 | 18.563 | 5 | 6 | 6 | -12.95880062 | 5 | 1.3 | 4.5 | 37.2425 | 52.31 | 6 | 1.81 | 22.175 | 0.6 | 229 | 4 | Pt | W | 4.17153 | 1.49513
1799 | 9 | 5.058773104 | 1.38 | 1.8 | -6.34029752 | 5 | 6 | 18.563 | 8 | 3 | 9 | -6.464599775 | 3.5 | 1.62 | 8.8 | 16.7825 | 11.39 | 9 | 1.78 | 11.39 | 0.63 | 194 | 1 | Pt | Y | 2.31825 | -0.35815
692.68 | 9 | 3.822215211 | 1.332 | 9.4 | -1.1570915 | 0.5 | 6 | 18.563 | 1 | 12 | 0 | -1.239999915 | 3 | 1.25 | 8.8 | 14.6215 | 7.068 | 1 | 1.78 | 7.068 | 0.63 | 194 | 10 | Pt | Zn | 2.80416 | 0.12776
2128 | 9 | 4.527079516 | 1.38 | 2.3 | -8.46727487 | 4.5 | 6 | 18.563 | 7 | 4 | 8 | -8.545958555 | 4 | 1.45 | 5.7 | 21.5875 | 21 | 8 | 1.78 | 21 | 0.63 | 194 | 2 | Pt | Zr | 2.94058 | 0.26418