## Sheet1
Material compositions 1 | Material compositions 2 | E_regression | E_regression_shift | Site2_MeltingT | Site1_NdValence | Site2_GSestFCClatcnt | AtomicRadii_min_value | ElectricalConductivity_min_value | Site2_BCCenergy_pa | NdUnfilled_composition_average | Row_max_value | SecondIonizationEnergy_max_value | NdValence_difference | Site2_Column | Site2_NdUnfilled | Site2_GSenergy_pa | valence_composition_average | Site2_CovalentRadii | ThermalExpansionCoefficient_min_value | HeatFusion_composition_average | Site2_HeatFusion | NdUnfilled_max_value | n_ws^third_max_value | HeatFusion_min_value | IonicRadii_min_value | Site2_SpaceGroupNumber | Site2_NdValence
Cu | Cu | 2.0802 | 0 | 1357.77 | 10 | 3.537821124 | 1.278 | 60.7 | -3.64288728 | 0 | 4 | 20.292 | 0 | 11 | 0 | -3.68065482 | 2 | 1.17 | 16.5 | 13.6 | 13.6 | 0 | 1.47 | 13.6 | 0.73 | 225 | 10
Cu | Ag | 1.9474 | -0.1328 | 1234.93 | 10 | 4.027313074 | 1.278 | 60.7 | -2.71997917 | 0 | 5 | 21.49 | 0 | 11 | 0 | -2.76539356 | 2 | 1.34 | 16.5 | 12.45 | 11.3 | 0 | 1.47 | 11.3 | 0.73 | 225 | 10
Cu | Al | 2.02661 | -0.05359 | 933.47 | 10 | 4.039606536 | 1.278 | 37.7 | -3.65018713 | 0 | 4 | 20.292 | 10 | 13 | 0 | -3.74542312 | 2.5 | 1.18 | 16.5 | 12.155 | 10.71 | 0 | 1.47 | 10.71 | 0.54 | 225 | 0
Cu | Au | 1.97207 | -0.10813 | 1337.33 | 10 | 4.057502731 | 1.278 | 48.8 | -3.18445282 | 0 | 6 | 20.521 | 0 | 11 | 0 | -3.20969261 | 2.5 | 1.34 | 14.2 | 13.075 | 12.55 | 0 | 1.57 | 12.55 | 0.73 | 225 | 10
Cu | Bi | 1.63815 | -0.44205 | 544.4 | 10 | 5.089070533 | 1.278 | 0.9 | -3.89538374 | 0 | 6 | 20.292 | 0 | 15 | 0 | -3.9736944 | 3.5 | 1.46 | 13.4 | 12.353 | 11.106 | 0 | 1.47 | 11.106 | 0.73 | 12 | 10
Cu | Cd | 1.90016 | -0.18004 | 594.22 | 10 | 4.272293466 | 1.278 | 14.7 | -0.74033904 | 0 | 5 | 20.292 | 0 | 12 | 0 | -0.812174225 | 2 | 1.41 | 16.5 | 9.905 | 6.21 | 0 | 1.47 | 6.21 | 0.73 | 194 | 10
Cu | Co | 2.47185 | 0.39165 | 1768 | 10 | 3.447656463 | 1.253 | 17.9 | -6.98008657 | 1.5 | 4 | 20.292 | 3 | 9 | 3 | -7.080389145 | 2.5 | 1.16 | 13 | 14.9 | 16.2 | 3 | 1.75 | 13.6 | 0.65 | 194 | 7
Cu | Cr | 2.15149 | 0.07129 | 2180 | 10 | 3.550558664 | 1.249 | 7.9 | -9.50480758 | 2.5 | 4 | 20.292 | 5 | 6 | 5 | -9.50571654 | 4 | 1.18 | 4.9 | 17.3 | 21 | 5 | 1.73 | 13.6 | 0.62 | 229 | 5
Cu | Fe | 2.47732 | 0.39712 | 1811 | 10 | 3.501224062 | 1.241 | 11.2 | -8.28548436 | 2 | 4 | 20.292 | 4 | 8 | 4 | -8.28548436 | 4 | 1.17 | 11.8 | 13.705 | 13.81 | 4 | 1.77 | 13.6 | 0.55 | 229 | 6
Cu | Ga | 1.9743 | -0.1059 | 302.91 | 10 | 4.225207441 | 1.278 | 1.8 | -2.97839076 | 0 | 4 | 20.51 | 0 | 13 | 0 | -3.012255303 | 2.5 | 1.26 | 16.5 | 9.5925 | 5.585 | 0 | 1.47 | 5.585 | 0.62 | 64 | 10
Cu | Ge | 1.90646 | -0.17374 | 1211.4 | 10 | 4.514684539 | 1.278 | 3e-06 | -4.27836489 | 0 | 4 | 20.292 | 0 | 14 | 0 | -4.616039545 | 3 | 1.22 | 5.7 | 25.27 | 36.94 | 0 | 1.47 | 13.6 | 0.53 | 225 | 10
Cu | Hf | 1.92442 | -0.15578 | 2506 | 10 | 4.461398209 | 1.278 | 3.4 | -9.77464936 | 4 | 6 | 20.292 | 8 | 4 | 8 | -9.954299335 | 3 | 1.44 | 5.9 | 20.4 | 27.2 | 8 | 1.47 | 13.6 | 0.73 | 194 | 2
Cu | Hg | 1.85082 | -0.22938 | 234.32 | 10 | 4.656246199 | 1.278 | 1 | -0.15983096 | 0 | 6 | 20.292 | 0 | 12 | 0 | -0.250105562 | 2 | 1.49 | 16.5 | 7.9475 | 2.295 | 0 | 1.47 | 2.295 | 0.73 | 166 | 10
Cu | In | 1.87531 | -0.20489 | 429.75 | 10 | 4.595332379 | 1.278 | 3.4 | -2.65390512 | 0 | 5 | 20.292 | 0 | 13 | 0 | -2.66680196 | 2.5 | 1.44 | 16.5 | 8.4455 | 3.291 | 0 | 1.47 | 3.291 | 0.73 | 139 | 10
Cu | Ir | 2.67585 | 0.59565 | 2739 | 10 | 3.84489682 | 1.278 | 21.3 | -8.22715557 | 1.5 | 6 | 20.292 | 3 | 9 | 3 | -8.84851145 | 2.5 | 1.27 | 6.4 | 27.36 | 41.12 | 3 | 1.83 | 13.6 | 0.63 | 225 | 7
Cu | Mg | 1.98829 | -0.09191 | 923 | 10 | 4.50714913 | 1.278 | 22.4 | -1.51367083 | 0 | 4 | 20.292 | 10 | 2 | 0 | -1.54227231 | 2 | 1.36 | 16.5 | 11.04 | 8.48 | 0 | 1.47 | 8.48 | 0.72 | 194 | 0
Cu | Mn | 2.03472 | -0.04548 | 1519 | 10 | 3.474656242 | 1.24 | 0.5 | -8.87041076 | 2.5 | 4 | 20.292 | 5 | 7 | 5 | -9.02056525 | 4.5 | 1.17 | 16.5 | 13.255 | 12.91 | 5 | 1.61 | 12.91 | 0.67 | 217 | 5
Cu | Mo | 2.23051 | 0.15031 | 2896 | 10 | 3.973998007 | 1.278 | 17.3 | -10.84610777 | 2.5 | 5 | 20.292 | 5 | 6 | 5 | -10.84610777 | 4 | 1.3 | 4.8 | 25.54 | 37.48 | 5 | 1.77 | 13.6 | 0.59 | 229 | 5
Cu | Nb | 1.99466 | -0.08554 | 2750 | 10 | 4.173988903 | 1.278 | 6.6 | -10.09332153 | 3 | 5 | 20.292 | 6 | 5 | 6 | -10.09332153 | 3.5 | 1.34 | 7.3 | 21.8 | 30 | 6 | 1.64 | 13.6 | 0.64 | 229 | 4
Cu | Ni | 2.35912 | 0.27892 | 1728 | 10 | 3.456049039 | 1.246 | 14.6 | -5.43913904 | 1 | 4 | 20.292 | 2 | 10 | 2 | -5.54632457 | 2.5 | 1.15 | 13.4 | 15.54 | 17.48 | 2 | 1.75 | 13.6 | 0.69 | 225 | 8
Cu | Os | 2.72908 | 0.64888 | 3306 | 10 | 3.834043137 | 1.278 | 12.3 | -10.33236566 | 2 | 6 | 20.292 | 4 | 8 | 4 | -11.22070399 | 5 | 1.26 | 5.1 | 35.725 | 57.85 | 4 | 1.85 | 13.6 | 0.63 | 194 | 6
Cu | Pb | 1.69163 | -0.38857 | 600.61 | 10 | 4.826588558 | 1.278 | 4.8 | -3.58277457 | 0 | 6 | 20.292 | 0 | 14 | 0 | -3.62902961 | 3 | 1.47 | 16.5 | 9.187 | 4.774 | 0 | 1.47 | 4.774 | 0.73 | 225 | 10
Cu | Pd | 2.21185 | 0.13165 | 1828.05 | 10 | 3.862851303 | 1.278 | 10 | -5.0910129 | 0 | 5 | 20.292 | 0 | 10 | 0 | -5.13777457 | 3 | 1.28 | 11.8 | 15.17 | 16.74 | 0 | 1.67 | 13.6 | 0.64 | 225 | 10
Cu | Pt | 2.42608 | 0.34588 | 2041.4 | 10 | 3.91660681 | 1.278 | 9.4 | -5.92513799 | 0.5 | 6 | 20.292 | 1 | 10 | 1 | -6.02850968 | 3 | 1.3 | 8.8 | 17.8875 | 22.175 | 1 | 1.78 | 13.6 | 0.63 | 225 | 9
Cu | Re | 2.63506 | 0.55486 | 3459 | 10 | 3.884620563 | 1.278 | 5.8 | -12.10177805 | 2.5 | 6 | 20.292 | 5 | 7 | 5 | -12.41702777 | 4.5 | 1.28 | 6.2 | 23.84 | 34.08 | 5 | 1.85 | 13.6 | 0.53 | 194 | 5
Cu | Rh | 2.46945 | 0.38925 | 2237 | 10 | 3.79278409 | 1.278 | 23 | -6.90998391 | 1 | 5 | 20.292 | 2 | 9 | 2 | -7.25364552 | 4 | 1.25 | 8.2 | 20.095 | 26.59 | 2 | 1.76 | 13.6 | 0.67 | 225 | 8
Cu | Ru | 2.508 | 0.4278 | 2607 | 10 | 3.780696194 | 1.278 | 14.9 | -8.57093238 | 1.5 | 5 | 20.292 | 3 | 8 | 3 | -9.19463357 | 5 | 1.25 | 6.4 | 26.095 | 38.59 | 3 | 1.83 | 13.6 | 0.62 | 194 | 7
Cu | S | 1.75866 | -0.32154 | 388.36 | 10 | 4.689784664 | 1.27 | 5e-16 | -3.00278915 | 0 | 4 | 23.33 | 10 | 16 | 0 | -4.097216719 | 4 | 1.02 | 16.5 | 7.6605 | 1.721 | 0 | 1.47 | 1.721 | 0.29 | 70 | 0
Cu | Sb | 1.78822 | -0.29198 | 903.78 | 10 | 5.016478962 | 1.278 | 2.6 | -3.88991513 | 0 | 5 | 20.292 | 0 | 15 | 0 | -4.11736234 | 3.5 | 1.4 | 11 | 16.695 | 19.79 | 0 | 1.47 | 13.6 | 0.73 | 166 | 10
Cu | Sc | 1.89753 | -0.18267 | 1814 | 10 | 4.463741557 | 1.278 | 1.5 | -6.17209116 | 4.5 | 4 | 20.292 | 9 | 3 | 9 | -6.28551309 | 2.5 | 1.44 | 10 | 13.85 | 14.1 | 9 | 1.47 | 13.6 | 0.73 | 194 | 1
Cu | Si | 1.91422 | -0.16598 | 1687 | 10 | 4.340238825 | 1.278 | 0.0004 | -4.90201039 | 0 | 4 | 20.292 | 10 | 14 | 0 | -5.424918005 | 3 | 1.11 | 2.6 | 31.905 | 50.21 | 0 | 1.5 | 13.6 | 0.26 | 227 | 0
Cu | Sn | 1.84641 | -0.23379 | 505.08 | 10 | 5.106259136 | 1.278 | 8.7 | -3.89492544 | 0 | 5 | 20.292 | 0 | 14 | 0 | -3.96104709 | 3 | 1.41 | 16.5 | 10.375 | 7.15 | 0 | 1.47 | 7.15 | 0.71 | 141 | 10
Cu | Ta | 2.08834 | 0.00814 | 3290 | 10 | 4.169391995 | 1.278 | 8.1 | -11.85139954 | 3.5 | 6 | 20.292 | 7 | 5 | 7 | -11.85139954 | 3.5 | 1.34 | 6.3 | 25.085 | 36.57 | 7 | 1.63 | 13.6 | 0.64 | 229 | 3
Cu | Tc | 2.42637 | 0.34617 | 2430 | 10 | 3.851649375 | 1.278 | 0.001 | -10.09176138 | 2.5 | 5 | 20.292 | 5 | 7 | 5 | -10.3551512 | 4.5 | 1.27 | 8 | 23.445 | 33.29 | 5 | 1.81 | 13.6 | 0.56 | 194 | 5
Cu | Ti | 2.03098 | -0.04922 | 1941 | 10 | 4.056692689 | 1.278 | 2.6 | -7.66126811 | 4 | 4 | 20.292 | 8 | 4 | 8 | -7.77522712 | 3 | 1.32 | 8.6 | 13.875 | 14.15 | 8 | 1.52 | 13.6 | 0.61 | 194 | 2
Cu | Tl | 1.76587 | -0.31433 | 577 | 10 | 4.756905929 | 1.278 | 5.6 | -2.25289773 | 0 | 6 | 20.428 | 0 | 13 | 0 | -2.27267753 | 2.5 | 1.48 | 16.5 | 8.871 | 4.142 | 0 | 1.47 | 4.142 | 0.73 | 194 | 10
Cu | V | 2.15587 | 0.07567 | 2183 | 10 | 3.733467966 | 1.278 | 4 | -8.93926069 | 3.5 | 4 | 20.292 | 7 | 5 | 7 | -8.93926069 | 3.5 | 1.22 | 8.4 | 17.55 | 21.5 | 7 | 1.64 | 13.6 | 0.54 | 229 | 3
Cu | W | 2.43774 | 0.35754 | 3695 | 10 | 4.004162334 | 1.278 | 18.2 | -12.95880062 | 3 | 6 | 20.292 | 6 | 6 | 6 | -12.95880062 | 4 | 1.3 | 4.5 | 32.955 | 52.31 | 6 | 1.81 | 13.6 | 0.6 | 229 | 4
Cu | Zn | 1.99861 | -0.08159 | 692.68 | 10 | 3.822215211 | 1.278 | 16.9 | -1.1570915 | 0 | 4 | 20.292 | 0 | 12 | 0 | -1.239999915 | 2 | 1.25 | 16.5 | 10.334 | 7.068 | 0 | 1.47 | 7.068 | 0.73 | 194 | 10
Cu | Zr | 1.86133 | -0.21887 | 2128 | 10 | 4.527079516 | 1.278 | 2.3 | -8.46727487 | 4 | 5 | 20.292 | 8 | 4 | 8 | -8.545958555 | 3 | 1.45 | 5.7 | 17.3 | 21 | 8 | 1.47 | 13.6 | 0.73 | 194 | 2