## Sheet1
Material compositions 1 | Material compositions 2 | E_regression | E_regression_shift | Site2_MeltingT | Site1_NdValence | Site2_GSestFCClatcnt | AtomicRadii_min_value | ElectricalConductivity_min_value | Site2_BCCenergy_pa | NdUnfilled_composition_average | Row_max_value | SecondIonizationEnergy_max_value | NdValence_difference | Site2_Column | Site2_NdUnfilled | Site2_GSenergy_pa | valence_composition_average | Site2_CovalentRadii | ThermalExpansionCoefficient_min_value | HeatFusion_composition_average | Site2_HeatFusion | NdUnfilled_max_value | n_ws^third_max_value | HeatFusion_min_value | IonicRadii_min_value | Site2_SpaceGroupNumber | Site2_NdValence
Mo | Mo | 5.0288 | 0 | 2896 | 5 | 3.973998007 | 1.362 | 17.3 | -10.84610777 | 5 | 5 | 16.461 | 0 | 6 | 5 | -10.84610777 | 6 | 1.3 | 4.8 | 37.48 | 37.48 | 5 | 1.77 | 37.48 | 0.59 | 229 | 5
Mo | Ag | 4.6899 | -0.3389 | 1234.93 | 5 | 4.027313074 | 1.362 | 17.3 | -2.71997917 | 2.5 | 5 | 21.49 | 5 | 11 | 0 | -2.76539356 | 4 | 1.34 | 4.8 | 24.39 | 11.3 | 5 | 1.77 | 11.3 | 0.59 | 225 | 10
Mo | Bi | 4.77865 | -0.25015 | 544.4 | 5 | 5.089070533 | 1.362 | 0.9 | -3.89538374 | 2.5 | 6 | 16.687 | 5 | 15 | 0 | -3.9736944 | 5.5 | 1.46 | 4.8 | 24.293 | 11.106 | 5 | 1.77 | 11.106 | 0.59 | 12 | 10
Mo | Cd | 4.73084 | -0.29796 | 594.22 | 5 | 4.272293466 | 1.362 | 14.7 | -0.74033904 | 2.5 | 5 | 16.908 | 5 | 12 | 0 | -0.812174225 | 4 | 1.41 | 4.8 | 21.845 | 6.21 | 5 | 1.77 | 6.21 | 0.59 | 194 | 10
Mo | Co | 4.59618 | -0.43262 | 1768 | 5 | 3.447656463 | 1.253 | 17.3 | -6.98008657 | 4 | 5 | 17.06 | 2 | 9 | 3 | -7.080389145 | 4.5 | 1.16 | 4.8 | 26.84 | 16.2 | 5 | 1.77 | 16.2 | 0.59 | 194 | 7
Mo | Cr | 5.06851 | 0.03971 | 2180 | 5 | 3.550558664 | 1.249 | 7.9 | -9.50480758 | 5 | 5 | 16.5 | 0 | 6 | 5 | -9.50571654 | 6 | 1.18 | 4.8 | 29.24 | 21 | 5 | 1.77 | 21 | 0.59 | 229 | 5
Mo | Cu | 4.86586 | -0.16294 | 1357.77 | 5 | 3.537821124 | 1.278 | 17.3 | -3.64288728 | 2.5 | 5 | 20.292 | 5 | 11 | 0 | -3.68065482 | 4 | 1.17 | 4.8 | 25.54 | 13.6 | 5 | 1.77 | 13.6 | 0.59 | 225 | 10
Mo | Fe | 4.61039 | -0.41841 | 1811 | 5 | 3.501224062 | 1.241 | 11.2 | -8.28548436 | 4.5 | 5 | 16.461 | 1 | 8 | 4 | -8.28548436 | 6 | 1.17 | 4.8 | 25.645 | 13.81 | 5 | 1.77 | 13.81 | 0.55 | 229 | 6
Mo | Ga | 4.96448 | -0.06432 | 302.91 | 5 | 4.225207441 | 1.362 | 1.8 | -2.97839076 | 2.5 | 5 | 20.51 | 5 | 13 | 0 | -3.012255303 | 4.5 | 1.26 | 4.8 | 21.5325 | 5.585 | 5 | 1.77 | 5.585 | 0.59 | 64 | 10
Mo | In | 4.84196 | -0.18684 | 429.75 | 5 | 4.595332379 | 1.362 | 3.4 | -2.65390512 | 2.5 | 5 | 18.869 | 5 | 13 | 0 | -2.66680196 | 4.5 | 1.44 | 4.8 | 20.3855 | 3.291 | 5 | 1.77 | 3.291 | 0.59 | 139 | 10
Mo | Mg | 4.95666 | -0.07214 | 923 | 5 | 4.50714913 | 1.362 | 17.3 | -1.51367083 | 2.5 | 5 | 16.461 | 5 | 2 | 0 | -1.54227231 | 4 | 1.36 | 4.8 | 22.98 | 8.48 | 5 | 1.77 | 8.48 | 0.59 | 194 | 0
Mo | Mn | 4.81209 | -0.21671 | 1519 | 5 | 3.474656242 | 1.24 | 0.5 | -8.87041076 | 5 | 5 | 16.461 | 0 | 7 | 5 | -9.02056525 | 6.5 | 1.17 | 4.8 | 25.195 | 12.91 | 5 | 1.77 | 12.91 | 0.59 | 217 | 5
Mo | Ni | 4.7032 | -0.3256 | 1728 | 5 | 3.456049039 | 1.246 | 14.6 | -5.43913904 | 3.5 | 5 | 18.168 | 3 | 10 | 2 | -5.54632457 | 4.5 | 1.15 | 4.8 | 27.48 | 17.48 | 5 | 1.77 | 17.48 | 0.59 | 225 | 8
Mo | Pd | 4.64559 | -0.38321 | 1828.05 | 5 | 3.862851303 | 1.362 | 10 | -5.0910129 | 2.5 | 5 | 19.63 | 5 | 10 | 0 | -5.13777457 | 5 | 1.28 | 4.8 | 27.11 | 16.74 | 5 | 1.77 | 16.74 | 0.59 | 225 | 10
Mo | Tc | 4.86088 | -0.16792 | 2430 | 5 | 3.851649375 | 1.358 | 0.001 | -10.09176138 | 5 | 5 | 16.461 | 0 | 7 | 5 | -10.3551512 | 6.5 | 1.27 | 4.8 | 35.385 | 33.29 | 5 | 1.81 | 33.29 | 0.56 | 194 | 5
Mo | W | 5.25813 | 0.22933 | 3695 | 5 | 4.004162334 | 1.362 | 17.3 | -12.95880062 | 5.5 | 6 | 16.461 | 1 | 6 | 6 | -12.95880062 | 6 | 1.3 | 4.5 | 44.895 | 52.31 | 6 | 1.81 | 37.48 | 0.59 | 229 | 4
Mo | Y | 4.85281 | -0.17599 | 1799 | 5 | 5.058773104 | 1.362 | 1.8 | -6.34029752 | 7 | 5 | 16.461 | 4 | 3 | 9 | -6.464599775 | 4.5 | 1.62 | 4.8 | 24.435 | 11.39 | 9 | 1.77 | 11.39 | 0.59 | 194 | 1
Mo | Zn | 4.95383 | -0.07497 | 692.68 | 5 | 3.822215211 | 1.332 | 16.9 | -1.1570915 | 2.5 | 5 | 17.964 | 5 | 12 | 0 | -1.239999915 | 4 | 1.25 | 4.8 | 22.274 | 7.068 | 5 | 1.77 | 7.068 | 0.59 | 194 | 10
Mo | As | 4.85173 | -0.17707 | 1090 | 5 | 4.459722881 | 1.362 | 3.8 | -4.21496399 | 2.5 | 5 | 18.633 | 5 | 15 | 0 | -4.650889115 | 5.5 | 1.2 | 4.8 | 30.96 | 24.44 | 5 | 1.77 | 24.44 | 0.58 | 166 | 10
Mo | Ge | 4.99847 | -0.03033 | 1211.4 | 5 | 4.514684539 | 1.362 | 3e-06 | -4.27836489 | 2.5 | 5 | 16.461 | 5 | 14 | 0 | -4.616039545 | 5 | 1.22 | 4.8 | 37.21 | 36.94 | 5 | 1.77 | 36.94 | 0.53 | 225 | 10
Mo | Os | 4.75024 | -0.27856 | 3306 | 5 | 3.834043137 | 1.34 | 12.3 | -10.33236566 | 4.5 | 6 | 16.461 | 1 | 8 | 4 | -11.22070399 | 7 | 1.26 | 4.8 | 47.665 | 57.85 | 5 | 1.85 | 37.48 | 0.59 | 194 | 6
Mo | P | 4.77354 | -0.25526 | 317.3 | 5 | 4.486063093 | 1.28 | 1e-16 | -4.6830362 | 2.5 | 5 | 19.725 | 5 | 15 | 0 | -5.400509043 | 5.5 | 1.06 | 4.8 | 28.01 | 18.54 | 5 | 1.77 | 18.54 | 0.17 | 2 | 0
Mo | Pb | 4.75637 | -0.27243 | 600.61 | 5 | 4.826588558 | 1.362 | 4.8 | -3.58277457 | 2.5 | 6 | 16.461 | 5 | 14 | 0 | -3.62902961 | 5 | 1.47 | 4.8 | 21.127 | 4.774 | 5 | 1.77 | 4.774 | 0.59 | 225 | 10
Mo | Pt | 4.50807 | -0.52073 | 2041.4 | 5 | 3.91660681 | 1.362 | 9.4 | -5.92513799 | 3 | 6 | 18.563 | 4 | 10 | 1 | -6.02850968 | 5 | 1.3 | 4.8 | 29.8275 | 22.175 | 5 | 1.78 | 22.175 | 0.59 | 225 | 9
Mo | Ru | 4.61105 | -0.41775 | 2607 | 5 | 3.780696194 | 1.325 | 14.9 | -8.57093238 | 4 | 5 | 16.76 | 2 | 8 | 3 | -9.19463357 | 7 | 1.25 | 4.8 | 38.035 | 38.59 | 5 | 1.83 | 37.48 | 0.59 | 194 | 7
Mo | Sb | 4.8968 | -0.132 | 903.78 | 5 | 5.016478962 | 1.362 | 2.6 | -3.88991513 | 2.5 | 5 | 16.53 | 5 | 15 | 0 | -4.11736234 | 5.5 | 1.4 | 4.8 | 28.635 | 19.79 | 5 | 1.77 | 19.79 | 0.59 | 166 | 10
Mo | Sc | 4.98989 | -0.03891 | 1814 | 5 | 4.463741557 | 1.362 | 1.5 | -6.17209116 | 7 | 5 | 16.461 | 4 | 3 | 9 | -6.28551309 | 4.5 | 1.44 | 4.8 | 25.79 | 14.1 | 9 | 1.77 | 14.1 | 0.59 | 194 | 1
Mo | Si | 4.92897 | -0.09983 | 1687 | 5 | 4.340238825 | 1.32 | 0.0004 | -4.90201039 | 2.5 | 5 | 16.461 | 5 | 14 | 0 | -5.424918005 | 5 | 1.11 | 2.6 | 43.845 | 50.21 | 5 | 1.77 | 37.48 | 0.26 | 227 | 0
Mo | Sn | 4.89301 | -0.13579 | 505.08 | 5 | 5.106259136 | 1.362 | 8.7 | -3.89492544 | 2.5 | 5 | 16.461 | 5 | 14 | 0 | -3.96104709 | 5 | 1.41 | 4.8 | 22.315 | 7.15 | 5 | 1.77 | 7.15 | 0.59 | 141 | 10
Mo | Ti | 5.04455 | 0.01575 | 1941 | 5 | 4.056692689 | 1.362 | 2.6 | -7.66126811 | 6.5 | 5 | 16.461 | 3 | 4 | 8 | -7.77522712 | 5 | 1.32 | 4.8 | 25.815 | 14.15 | 8 | 1.77 | 14.15 | 0.59 | 194 | 2
Mo | Tl | 4.71577 | -0.31303 | 577 | 5 | 4.756905929 | 1.362 | 5.6 | -2.25289773 | 2.5 | 6 | 20.428 | 5 | 13 | 0 | -2.27267753 | 4.5 | 1.48 | 4.8 | 20.811 | 4.142 | 5 | 1.77 | 4.142 | 0.59 | 194 | 10
Mo | Zr | 4.95952 | -0.06928 | 2128 | 5 | 4.527079516 | 1.362 | 2.3 | -8.46727487 | 6.5 | 5 | 16.461 | 3 | 4 | 8 | -8.545958555 | 5 | 1.45 | 4.8 | 29.24 | 21 | 8 | 1.77 | 21 | 0.59 | 194 | 2