## Sheet1
CovalentRadius_difference | Site1_Density | AtomicVolume_difference | Site1_AtomicVolume | Site2_CovalentRadius | Site1_MeltingT | MeltingT_difference | BulkModulus_difference | Site1_ElasticModulus | Material compositions 1 | Material compositions 2 | E_regression | E_regression_shift
43 | 8920 | 11.43600134 | 11.82994193 | 175 | 1357.77 | 770.23 | 0 | 124 | Cu | Zr | 1.86133 | -0.21887
8 | 10490 | 3.230749729 | 17.07564795 | 153 | 1234.93 | 948.07 | 60 | 80 | Ag | V | 2.072663228 | 0.248163228
36 | 6511 | 3.700841993 | 23.26594327 | 139 | 2128 | 1622.92 | 0 | 94 | Zr | Sn | 2.84457 | 0.24804
54 | 1738 | 32.10083768 | 23.2222931 | 195 | 923 | 127 | 0 | 44.4 | Mg | Sr | 1.08218 | -0.32382
9 | 8920 | 2.318608537 | 11.82994193 | 141 | 1357.77 | 1381.23 | 180 | 124 | Cu | Ir | 2.67585 | 0.59565
5 | 12023 | 6.881639187 | 14.69838627 | 144 | 1828.05 | 1233.83 | 138 | 127 | Pd | Cd | 2.47774 | -0.16826
51 | 19250 | 4.157643293 | 15.85873442 | 111 | 3695 | 2008 | 210 | 401 | W | Si | 6.04327 | -0.10383
36 | 10280 | 17.51233219 | 15.50088069 | 190 | 2896 | 1097 | 189 | 322 | Mo | Y | 4.85281 | -0.17599
9 | 7874 | 2.371185499 | 11.77736497 | 141 | 1811 | 928 | 150 | 211 | Fe | Ir | 2.70034 | 0.10354
15 | 10490 | 0.560669209 | 17.07564795 | 160 | 1234.93 | 706.07 | 10 | 80 | Ag | Ti | 1.989468058 | 0.164968058
28 | 8920 | 5.806375227 | 11.82994193 | 160 | 1357.77 | 583.23 | 30 | 124 | Cu | Ti | 2.03098 | -0.04922
21 | 19250 | 7.363558672 | 15.85873442 | 141 | 3695 | 2772 | 265 | 401 | W | Mg | 6.0591 | -0.088
0 | 1550 | 0 | 42.9371873 | 176 | 1115 | 0 | 0 | 21 | Ca | Ca | 1.6689 | 0
5 | 1738 | 7.861829589 | 23.2222931 | 136 | 923 | 1118.4 | 185 | 44.4 | Mg | Pt | 1.8718 | 0.4658
13 | 1738 | 7.721412408 | 23.2222931 | 154 | 923 | 1973 | 185 | 44.4 | Mg | Mo | 2.67438 | 1.26838
69 | 2700 | 16.41878837 | 16.59442452 | 190 | 933.47 | 865.53 | 35 | 70.5 | Al | Y | 1.11612 | -0.14998
51 | 8908 | 11.32742675 | 10.94128444 | 175 | 1728 | 778 | 70 | 208 | Ni | Hf | 2.74196 | -0.21084
12 | 8908 | 4.419179065 | 10.94128444 | 136 | 1728 | 313.4 | 50 | 208 | Ni | Pt | 3.06244 | 0.10964
36 | 19250 | 4.862873741 | 15.85873442 | 126 | 3695 | 1927 | 130 | 401 | W | Co | 5.64026 | -0.50684
18 | 2700 | 4.501487044 | 16.59442452 | 139 | 933.47 | 1246.53 | 84 | 70.5 | Al | Cr | 2.1762 | 0.9101
5 | 2700 | 5.598563834 | 16.59442452 | 126 | 933.47 | 834.53 | 104 | 70.5 | Al | Co | 2.0104 | 0.7443
17 | 12023 | 0.507297466 | 14.69838627 | 122 | 1828.05 | 1135.37 | 110 | 127 | Pd | Zn | 2.53447 | -0.11153
38 | 19250 | 4.917449982 | 15.85873442 | 124 | 3695 | 1967 | 130 | 401 | W | Ni | 5.77079 | -0.37631
38 | 7874 | 13.23194595 | 11.77736497 | 170 | 1811 | 3 | 113 | 211 | Fe | Sc | 2.31133 | -0.28547
8 | 8908 | 0.836080528 | 10.94128444 | 132 | 1728 | 83 | 10 | 208 | Ni | Fe | 2.93702 | -0.01578
7 | 7874 | 2.921021299 | 11.77736497 | 139 | 1811 | 17.05 | 10 | 211 | Fe | Pd | 2.45233 | -0.14447
15 | 10280 | 11.46590457 | 15.50088069 | 139 | 2896 | 2390.92 | 172 | 322 | Mo | Sn | 4.89301 | -0.13579
34 | 21090 | 9.648847412 | 15.36046351 | 170 | 2041.4 | 227.4 | 173 | 175 | Pt | Sc | 2.85119 | 0.17479
38 | 7874 | 6.26936459 | 11.77736497 | 170 | 1811 | 1479 | 30 | 211 | Fe | Ta | 2.39758 | -0.19922
0 | 21090 | 1.58660011 | 15.36046351 | 136 | 2041.4 | 704.07 | 10 | 175 | Pt | Au | 2.5919 | -0.0845
46 | 8908 | 14.06802648 | 10.94128444 | 170 | 1728 | 86 | 123 | 208 | Ni | Sc | 2.69859 | -0.25421
15 | 10280 | 3.288176222 | 15.50088069 | 139 | 2896 | 1377 | 110 | 322 | Mo | Mn | 4.81209 | -0.21671
15 | 8908 | 19.250139 | 10.94128444 | 139 | 1728 | 824.22 | 138 | 208 | Ni | Sb | 2.67569 | -0.27711
0 | 19300 | 0 | 16.94706362 | 136 | 1337.33 | 0 | 0 | 78.3 | Au | Au | 1.7847 | 0
34 | 10280 | 7.160095695 | 15.50088069 | 120 | 2896 | 1684.6 | 0 | 322 | Mo | Ge | 4.99847 | -0.03033
41 | 2700 | 0.735690094 | 16.59442452 | 162 | 933.47 | 2761.53 | 234 | 70.5 | Al | W | 3.2023 | 1.9362
4 | 8908 | 11.71969194 | 10.94128444 | 120 | 1728 | 516.6 | 0 | 208 | Ni | Ge | 2.79661 | -0.15619
22 | 10280 | 3.670938756 | 15.50088069 | 132 | 2896 | 1538.23 | 90 | 322 | Mo | Cu | 4.86586 | -0.16294
13 | 10280 | 7.721412408 | 15.50088069 | 141 | 2896 | 1973 | 185 | 322 | Mo | Mg | 4.95666 | -0.07214
12 | 7874 | 10.88361141 | 11.77736497 | 120 | 1811 | 599.6 | 0 | 211 | Fe | Ge | 2.42327 | -0.17353
0 | 11340 | 0 | 30.34142301 | 146 | 600.61 | 0 | 0 | 20 | Pb | Pb | 1.0788 | 0
10 | 7874 | 1.948144841 | 11.77736497 | 142 | 1811 | 426 | 210 | 211 | Fe | Rh | 2.56039 | -0.03641
24 | 2700 | 12.04645204 | 16.59442452 | 145 | 933.47 | 356.47 | 33 | 70.5 | Al | Tl | 0.98934 | -0.27676
2 | 8908 | 8.669229041 | 10.94128444 | 122 | 1728 | 1425.09 | 0 | 208 | Ni | Ga | 2.87822 | -0.07458
65 | 1738 | 9.643390119 | 23.2222931 | 206 | 923 | 1100 | 9 | 44.4 | Mg | Th | 1.2663 | -0.1397
19 | 10490 | 6.079787267 | 17.07564795 | 126 | 1234.93 | 533.07 | 80 | 80 | Ag | Co | 1.734358324 | -0.090141676
43 | 19250 | 5.865231313 | 15.85873442 | 119 | 3695 | 2605 | 288 | 401 | W | As | 5.92017 | -0.22693
3 | 8908 | 5.653140076 | 10.94128444 | 121 | 1728 | 794.53 | 104 | 208 | Ni | Al | 2.93619 | -0.01661
23 | 8908 | 3.209727067 | 10.94128444 | 147 | 1728 | 702 | 0 | 208 | Ni | Tc | 3.14028 | 0.18748
23 | 10490 | 1.869964215 | 17.07564795 | 122 | 1234.93 | 542.25 | 30 | 80 | Ag | Zn | 1.677523767 | -0.146976233
8 | 7874 | 0.836080528 | 11.77736497 | 124 | 1811 | 83 | 10 | 211 | Fe | Ni | 2.5172 | -0.0796
11 | 2700 | 8.017317552 | 16.59442452 | 132 | 933.47 | 699.15 | 51 | 70.5 | Al | Hg | 1.08586 | -0.18024
22 | 8920 | 3.670938756 | 11.82994193 | 154 | 1357.77 | 1538.23 | 90 | 124 | Cu | Mo | 2.23051 | 0.15031
22 | 8908 | 19.40013857 | 10.94128444 | 146 | 1728 | 1127.39 | 134 | 208 | Ni | Pb | 2.51994 | -0.43286
46 | 8908 | 7.105445117 | 10.94128444 | 170 | 1728 | 1562 | 20 | 208 | Ni | Ta | 2.8567 | -0.0961
45 | 2700 | 22.84390436 | 16.59442452 | 166 | 933.47 | 562.6 | 69.7 | 70.5 | Al | Na | 1.19687 | -0.06923
18 | 2700 | 1.896038249 | 16.59442452 | 139 | 933.47 | 894.58 | 104 | 70.5 | Al | Pd | 1.52261 | 0.25651
6 | 12023 | 2.377261681 | 14.69838627 | 145 | 1828.05 | 593.12 | 80 | 127 | Pd | Ag | 2.53626 | -0.10974
13 | 7874 | 5.29828298 | 11.77736497 | 145 | 1811 | 576.07 | 70 | 211 | Fe | Ag | 2.32068 | -0.27612
3 | 22560 | 7.431474987 | 14.14855047 | 144 | 2739 | 2144.78 | 278 | 533 | Ir | Cd | 4.42133 | -0.12577
23 | 19250 | 3.76579695 | 15.85873442 | 139 | 3695 | 1515 | 150 | 401 | W | Cr | 5.99785 | -0.14925
14 | 1550 | 9.92397442 | 42.9371873 | 190 | 1115 | 684 | 24 | 21 | Ca | Y | 1.96705 | 0.29815
0 | 8920 | 0 | 11.82994193 | 132 | 1357.77 | 0 | 0 | 124 | Cu | Cu | 2.0802 | 0
5 | 21090 | 1.211913038 | 15.36046351 | 141 | 2041.4 | 697.6 | 90 | 175 | Pt | Ir | 3.13268 | 0.45628
12 | 8920 | 2.153755736 | 11.82994193 | 144 | 1357.77 | 1948.23 | 0 | 124 | Cu | Os | 2.72908 | 0.64888
23 | 1738 | 5.220160115 | 23.2222931 | 164 | 923 | 1827 | 125 | 44.4 | Mg | Nb | 2.45235 | 1.04635
25 | 2700 | 3.026550108 | 16.59442452 | 146 | 933.47 | 1673.53 | 144 | 70.5 | Al | Ru | 2.5963 | 1.3302
15 | 1738 | 12.22643241 | 23.2222931 | 126 | 923 | 845 | 135 | 44.4 | Mg | Co | 1.97803 | 0.57203
8 | 10280 | 0.357853736 | 15.50088069 | 162 | 2896 | 799 | 80 | 322 | Mo | W | 5.25813 | 0.22933
5 | 6511 | 5.21921371 | 23.26594327 | 170 | 2128 | 1162 | 0 | 94 | Zr | Ta | 2.74765 | 0.15385
10 | 10280 | 6.079144768 | 15.50088069 | 144 | 2896 | 2301.78 | 188 | 322 | Mo | Cd | 4.73084 | -0.29796
14 | 21090 | 0.154779772 | 15.36046351 | 122 | 2041.4 | 1348.72 | 160 | 175 | Pt | Zn | 2.80416 | 0.12776
2 | 22560 | 0.5498358 | 14.14855047 | 139 | 2739 | 910.95 | 140 | 533 | Ir | Pd | 4.4704 | -0.0767
8 | 11340 | 14.84054232 | 30.34142301 | 154 | 600.61 | 2295.39 | 184 | 20 | Pb | Mo | 1.6152 | 0.5364
12 | 8908 | 6.005779175 | 10.94128444 | 136 | 1728 | 390.67 | 40 | 208 | Ni | Au | 2.70755 | -0.24525
54 | 21090 | 17.65274938 | 15.36046351 | 190 | 2041.4 | 242.4 | 189 | 175 | Pt | Y | 2.31825 | -0.35815
54 | 2700 | 5.674286677 | 16.59442452 | 175 | 933.47 | 1572.53 | 34 | 70.5 | Al | Hf | 2.06319 | 0.79709
16 | 8920 | 23.65351715 | 11.82994193 | 148 | 1357.77 | 813.37 | 109 | 124 | Cu | Bi | 1.63815 | -0.44205
27 | 8908 | 3.769049788 | 10.94128444 | 151 | 1728 | 1731 | 190 | 208 | Ni | Re | 3.45954 | 0.50674
40 | 8908 | 7.060848539 | 10.94128444 | 164 | 1728 | 1022 | 10 | 208 | Ni | Nb | 2.86462 | -0.08818
18 | 11340 | 12.33929003 | 30.34142301 | 164 | 600.61 | 2149.39 | 124 | 20 | Pb | Nb | 1.6703 | 0.5915