## Sheet1
CovalentRadius_difference | Site1_Density | AtomicVolume_difference | Site1_AtomicVolume | Site2_CovalentRadius | Site1_MeltingT | MeltingT_difference | BulkModulus_difference | Site1_ElasticModulus | Material compositions 1 | Material compositions 2 | E_regression | E_regression_shift
31 | 1550 | 25.86153935 | 42.9371873 | 145 | 1115 | 119.93 | 83 | 21 | Ca | Ag | 1.55814 | -0.11076
0 | 1550 | 0 | 42.9371873 | 176 | 1115 | 0 | 0 | 21 | Ca | Ca | 1.6689 | 0
32 | 1550 | 21.35716185 | 42.9371873 | 144 | 1115 | 520.78 | 25 | 21 | Ca | Cd | 1.63695 | -0.03195
12 | 1550 | 24.93505432 | 42.9371873 | 164 | 1115 | 1635 | 153 | 21 | Ca | Nb | 2.5169 | 0.848
14 | 1550 | 9.92397442 | 42.9371873 | 190 | 1115 | 684 | 24 | 21 | Ca | Y | 1.96705 | 0.29815
1 | 1550 | 19.67124403 | 42.9371873 | 175 | 1115 | 1013 | 0 | 21 | Ca | Zr | 2.30509 | 0.63619
9 | 10280 | 1.574767262 | 15.50088069 | 145 | 2896 | 1661.07 | 130 | 322 | Mo | Ag | 4.6899 | -0.3389
35 | 10280 | 6.223085049 | 15.50088069 | 119 | 2896 | 1806 | 208 | 322 | Mo | As | 4.85173 | -0.17707
6 | 10280 | 19.98257839 | 15.50088069 | 148 | 2896 | 2351.6 | 199 | 322 | Mo | Bi | 4.77865 | -0.25015
10 | 10280 | 6.079144768 | 15.50088069 | 144 | 2896 | 2301.78 | 188 | 322 | Mo | Cd | 4.73084 | -0.29796
28 | 10280 | 4.505020005 | 15.50088069 | 126 | 2896 | 1128 | 50 | 322 | Mo | Co | 4.59618 | -0.43262
15 | 10280 | 3.407943214 | 15.50088069 | 139 | 2896 | 716 | 70 | 322 | Mo | Cr | 5.06851 | 0.03971
22 | 10280 | 3.670938756 | 15.50088069 | 132 | 2896 | 1538.23 | 90 | 322 | Mo | Cu | 4.86586 | -0.16294
22 | 10280 | 3.723515718 | 15.50088069 | 132 | 2896 | 1085 | 60 | 322 | Mo | Fe | 4.61039 | -0.41841
32 | 10280 | 4.109632795 | 15.50088069 | 122 | 2896 | 2593.09 | 0 | 322 | Mo | Ga | 4.96448 | -0.06432
34 | 10280 | 7.160095695 | 15.50088069 | 120 | 2896 | 1684.6 | 0 | 322 | Mo | Ge | 4.99847 | -0.03033
12 | 10280 | 10.58177747 | 15.50088069 | 142 | 2896 | 2466.25 | 0 | 322 | Mo | In | 4.84196 | -0.18684
13 | 10280 | 7.721412408 | 15.50088069 | 141 | 2896 | 1973 | 185 | 322 | Mo | Mg | 4.95666 | -0.07214
15 | 10280 | 3.288176222 | 15.50088069 | 139 | 2896 | 1377 | 110 | 322 | Mo | Mn | 4.81209 | -0.21671
0 | 10280 | 0 | 15.50088069 | 154 | 2896 | 0 | 0 | 322 | Mo | Mo | 5.0288 | 0
30 | 10280 | 4.559596246 | 15.50088069 | 124 | 2896 | 1168 | 50 | 322 | Mo | Ni | 4.7032 | -0.3256
10 | 10280 | 1.51718302 | 15.50088069 | 144 | 2896 | 410 | 0 | 322 | Mo | Os | 4.75024 | -0.27856
47 | 10280 | 12.71324113 | 15.50088069 | 107 | 2896 | 2578.7 | 219 | 322 | Mo | P | 4.77354 | -0.25526
8 | 10280 | 14.84054232 | 15.50088069 | 146 | 2896 | 2295.39 | 184 | 322 | Mo | Pb | 4.75637 | -0.27243
15 | 10280 | 0.802494419 | 15.50088069 | 139 | 2896 | 1067.95 | 50 | 322 | Mo | Pd | 4.64559 | -0.38321
18 | 10280 | 0.140417181 | 15.50088069 | 136 | 2896 | 854.6 | 0 | 322 | Mo | Pt | 4.50807 | -0.52073
8 | 10280 | 1.933006279 | 15.50088069 | 146 | 2896 | 289 | 10 | 322 | Mo | Ru | 4.61105 | -0.41775
15 | 10280 | 14.69054276 | 15.50088069 | 139 | 2896 | 1992.22 | 188 | 322 | Mo | Sb | 4.8968 | -0.132
16 | 10280 | 9.508430231 | 15.50088069 | 170 | 2896 | 1082 | 173 | 322 | Mo | Sc | 4.98989 | -0.03891
43 | 10280 | 4.515497029 | 15.50088069 | 111 | 2896 | 1209 | 130 | 322 | Mo | Si | 4.92897 | -0.09983
15 | 10280 | 11.46590457 | 15.50088069 | 139 | 2896 | 2390.92 | 172 | 322 | Mo | Sn | 4.89301 | -0.13579
7 | 10280 | 1.349869179 | 15.50088069 | 147 | 2896 | 466 | 0 | 322 | Mo | Tc | 4.86088 | -0.16792
6 | 10280 | 2.135436471 | 15.50088069 | 160 | 2896 | 955 | 120 | 322 | Mo | Ti | 5.04455 | 0.01575
9 | 10280 | 13.13999587 | 15.50088069 | 145 | 2896 | 2319 | 187 | 322 | Mo | Tl | 4.71577 | -0.31303
8 | 10280 | 0.357853736 | 15.50088069 | 162 | 2896 | 799 | 80 | 322 | Mo | W | 5.25813 | 0.22933
36 | 10280 | 17.51233219 | 15.50088069 | 190 | 2896 | 1097 | 189 | 322 | Mo | Y | 4.85281 | -0.17599
32 | 10280 | 0.295196953 | 15.50088069 | 122 | 2896 | 2203.32 | 160 | 322 | Mo | Zn | 4.95383 | -0.07497
21 | 10280 | 7.765062581 | 15.50088069 | 175 | 2896 | 768 | 0 | 322 | Mo | Zr | 4.95952 | -0.06928
1 | 11340 | 13.26577506 | 30.34142301 | 145 | 600.61 | 634.32 | 54 | 20 | Pb | Ag | 0.81681 | -0.26199
2 | 11340 | 8.761397557 | 30.34142301 | 144 | 600.61 | 6.39 | 4 | 20 | Pb | Cd | 0.94688 | -0.13192
8 | 11340 | 14.84054232 | 30.34142301 | 154 | 600.61 | 2295.39 | 184 | 20 | Pb | Mo | 1.6152 | 0.5364
18 | 11340 | 12.33929003 | 30.34142301 | 164 | 600.61 | 2149.39 | 124 | 20 | Pb | Nb | 1.6703 | 0.5915
0 | 11340 | 0 | 30.34142301 | 146 | 600.61 | 0 | 0 | 20 | Pb | Pb | 1.0788 | 0
7 | 11340 | 15.64303674 | 30.34142301 | 139 | 600.61 | 1227.44 | 134 | 20 | Pb | Pd | 0.87359 | -0.20521
44 | 11340 | 2.67178987 | 30.34142301 | 190 | 600.61 | 1198.39 | 5 | 20 | Pb | Y | 1.28672 | 0.20792
29 | 11340 | 7.075479744 | 30.34142301 | 175 | 600.61 | 1527.39 | 0 | 20 | Pb | Zr | 1.5886 | 0.5098
9 | 21090 | 1.715184443 | 15.36046351 | 145 | 2041.4 | 806.47 | 130 | 175 | Pt | Ag | 2.70488 | 0.02848
0 | 21090 | 1.58660011 | 15.36046351 | 136 | 2041.4 | 704.07 | 10 | 175 | Pt | Au | 2.5919 | -0.0845
8 | 21090 | 6.219561949 | 15.36046351 | 144 | 2041.4 | 1447.18 | 188 | 175 | Pt | Cd | 2.59881 | -0.07759
10 | 21090 | 4.364602824 | 15.36046351 | 126 | 2041.4 | 273.4 | 50 | 175 | Pt | Co | 2.55821 | -0.11819
3 | 21090 | 3.267526033 | 15.36046351 | 139 | 2041.4 | 138.6 | 70 | 175 | Pt | Cr | 3.27821 | 0.60181
4 | 21090 | 3.530521575 | 15.36046351 | 132 | 2041.4 | 683.63 | 90 | 175 | Pt | Cu | 2.78163 | 0.10523
4 | 21090 | 3.583098537 | 15.36046351 | 132 | 2041.4 | 230.4 | 60 | 175 | Pt | Fe | 2.79402 | 0.11762
39 | 21090 | 6.908247688 | 15.36046351 | 175 | 2041.4 | 464.6 | 120 | 175 | Pt | Hf | 3.09901 | 0.42261
4 | 21090 | 9.251278563 | 15.36046351 | 132 | 2041.4 | 1807.08 | 205 | 175 | Pt | Hg | 2.44997 | -0.22643
5 | 21090 | 1.211913038 | 15.36046351 | 141 | 2041.4 | 697.6 | 90 | 175 | Pt | Ir | 3.13268 | 0.45628
71 | 21090 | 22.17018261 | 15.36046351 | 207 | 2041.4 | 848.4 | 202 | 175 | Pt | La | 1.22709 | -0.59931
3 | 21090 | 3.147759041 | 15.36046351 | 139 | 2041.4 | 522.4 | 110 | 175 | Pt | Mn | 3.04415 | 0.36775
18 | 21090 | 0.140417181 | 15.36046351 | 154 | 2041.4 | 854.6 | 0 | 175 | Pt | Mo | 3.96811 | 1.29171
28 | 21090 | 2.641669474 | 15.36046351 | 164 | 2041.4 | 708.6 | 60 | 175 | Pt | Nb | 3.64272 | 0.96632
12 | 21090 | 4.419179065 | 15.36046351 | 124 | 2041.4 | 313.4 | 50 | 175 | Pt | Ni | 2.56024 | -0.11616
8 | 21090 | 1.376765839 | 15.36046351 | 144 | 2041.4 | 1264.6 | 0 | 175 | Pt | Os | 3.65457 | 0.97817
3 | 21090 | 0.662077238 | 15.36046351 | 139 | 2041.4 | 213.35 | 50 | 175 | Pt | Pd | 2.7125 | 0.0361
0 | 21090 | 0 | 15.36046351 | 136 | 2041.4 | 0 | 0 | 175 | Pt | Pt | 2.6764 | 0
15 | 21090 | 0.650129277 | 15.36046351 | 151 | 2041.4 | 1417.6 | 140 | 175 | Pt | Re | 4.11265 | 1.43625
6 | 21090 | 1.634953696 | 15.36046351 | 142 | 2041.4 | 195.6 | 150 | 175 | Pt | Rh | 2.89242 | 0.21602
10 | 21090 | 1.792589097 | 15.36046351 | 146 | 2041.4 | 565.6 | 10 | 175 | Pt | Ru | 3.32562 | 0.64922
34 | 21090 | 9.648847412 | 15.36046351 | 170 | 2041.4 | 227.4 | 173 | 175 | Pt | Sc | 2.85119 | 0.17479
34 | 21090 | 2.686266052 | 15.36046351 | 170 | 2041.4 | 1248.6 | 30 | 175 | Pt | Ta | 3.74965 | 1.07325
11 | 21090 | 1.209451998 | 15.36046351 | 147 | 2041.4 | 388.6 | 0 | 175 | Pt | Tc | 3.78262 | 1.10622
24 | 21090 | 2.275853652 | 15.36046351 | 160 | 2041.4 | 100.4 | 120 | 175 | Pt | Ti | 3.05607 | 0.37967
17 | 21090 | 1.515565286 | 15.36046351 | 153 | 2041.4 | 141.6 | 70 | 175 | Pt | V | 3.33673 | 0.66033
26 | 21090 | 0.498270917 | 15.36046351 | 162 | 2041.4 | 1653.6 | 80 | 175 | Pt | W | 4.17153 | 1.49513
54 | 21090 | 17.65274938 | 15.36046351 | 190 | 2041.4 | 242.4 | 189 | 175 | Pt | Y | 2.31825 | -0.35815
14 | 21090 | 0.154779772 | 15.36046351 | 122 | 2041.4 | 1348.72 | 160 | 175 | Pt | Zn | 2.80416 | 0.12776
39 | 21090 | 7.905479762 | 15.36046351 | 175 | 2041.4 | 86.6 | 0 | 175 | Pt | Zr | 2.94058 | 0.26418