## Sheet1
CovalentRadius_difference | Site1_Density | AtomicVolume_difference | Site1_AtomicVolume | Site2_CovalentRadius | Site1_MeltingT | MeltingT_difference | BulkModulus_difference | Site1_ElasticModulus | Material compositions 1 | Material compositions 2 | E_regression | E_regression_shift
13 | 7874 | 5.29828298 | 11.77736497 | 145 | 1811 | 576.07 | 70 | 211 | Fe | Ag | 2.32068 | -0.27612
11 | 7874 | 4.817059548 | 11.77736497 | 121 | 1811 | 877.53 | 94 | 211 | Fe | Al | 2.45204 | -0.14476
13 | 7874 | 9.946600768 | 11.77736497 | 119 | 1811 | 721 | 148 | 211 | Fe | As | 2.38301 | -0.21379
4 | 7874 | 5.169698647 | 11.77736497 | 136 | 1811 | 473.67 | 50 | 211 | Fe | Au | 2.34592 | -0.25088
16 | 7874 | 23.70609411 | 11.77736497 | 148 | 1811 | 1266.6 | 139 | 211 | Fe | Bi | 2.22866 | -0.36814
12 | 7874 | 9.802660486 | 11.77736497 | 144 | 1811 | 1216.78 | 128 | 211 | Fe | Cd | 2.26771 | -0.32909
6 | 7874 | 0.781504286 | 11.77736497 | 126 | 1811 | 43 | 10 | 211 | Fe | Co | 2.64035 | 0.04355
7 | 7874 | 0.315572504 | 11.77736497 | 139 | 1811 | 369 | 10 | 211 | Fe | Cr | 2.50346 | -0.09334
0 | 7874 | 0.052576962 | 11.77736497 | 132 | 1811 | 453.23 | 30 | 211 | Fe | Cu | 2.39882 | -0.19798
0 | 7874 | 0 | 11.77736497 | 132 | 1811 | 0 | 0 | 211 | Fe | Fe | 2.5968 | 0
10 | 7874 | 7.833148514 | 11.77736497 | 122 | 1811 | 1508.09 | 0 | 211 | Fe | Ga | 2.43793 | -0.15887
12 | 7874 | 10.88361141 | 11.77736497 | 120 | 1811 | 599.6 | 0 | 211 | Fe | Ge | 2.42327 | -0.17353
43 | 7874 | 10.49134622 | 11.77736497 | 175 | 1811 | 695 | 60 | 211 | Fe | Hf | 2.32154 | -0.27526
0 | 7874 | 12.8343771 | 11.77736497 | 132 | 1811 | 1576.68 | 145 | 211 | Fe | Hg | 2.25118 | -0.34562
10 | 7874 | 14.30529319 | 11.77736497 | 142 | 1811 | 1381.25 | 0 | 211 | Fe | In | 2.27298 | -0.32382
9 | 7874 | 2.371185499 | 11.77736497 | 141 | 1811 | 928 | 150 | 211 | Fe | Ir | 2.70034 | 0.10354
7 | 7874 | 0.435339496 | 11.77736497 | 139 | 1811 | 292 | 50 | 211 | Fe | Mn | 2.42964 | -0.16716
22 | 7874 | 3.723515718 | 11.77736497 | 154 | 1811 | 1085 | 60 | 211 | Fe | Mo | 2.45985 | -0.13695
32 | 7874 | 6.224768011 | 11.77736497 | 164 | 1811 | 939 | 0 | 211 | Fe | Nb | 2.4163 | -0.1805
8 | 7874 | 0.836080528 | 11.77736497 | 124 | 1811 | 83 | 10 | 211 | Fe | Ni | 2.5172 | -0.0796
12 | 7874 | 2.206332699 | 11.77736497 | 144 | 1811 | 1495 | 0 | 211 | Fe | Os | 2.72278 | 0.12598
25 | 7874 | 16.43675685 | 11.77736497 | 107 | 1811 | 1493.7 | 159 | 211 | Fe | P | 2.28176 | -0.31504
14 | 7874 | 18.56405804 | 11.77736497 | 146 | 1811 | 1210.39 | 124 | 211 | Fe | Pb | 2.21859 | -0.37821
7 | 7874 | 2.921021299 | 11.77736497 | 139 | 1811 | 17.05 | 10 | 211 | Fe | Pd | 2.45233 | -0.14447
4 | 7874 | 3.583098537 | 11.77736497 | 136 | 1811 | 230.4 | 60 | 211 | Fe | Pt | 2.59378 | -0.00302
19 | 7874 | 2.93296926 | 11.77736497 | 151 | 1811 | 1648 | 200 | 211 | Fe | Re | 2.66457 | 0.06777
10 | 7874 | 1.948144841 | 11.77736497 | 142 | 1811 | 426 | 210 | 211 | Fe | Rh | 2.56039 | -0.03641
14 | 7874 | 1.79050944 | 11.77736497 | 146 | 1811 | 796 | 50 | 211 | Fe | Ru | 2.5755 | -0.0213
7 | 7874 | 18.41405847 | 11.77736497 | 139 | 1811 | 907.22 | 128 | 211 | Fe | Sb | 2.34684 | -0.24996
38 | 7874 | 13.23194595 | 11.77736497 | 170 | 1811 | 3 | 113 | 211 | Fe | Sc | 2.31133 | -0.28547
21 | 7874 | 8.239012747 | 11.77736497 | 111 | 1811 | 124 | 70 | 211 | Fe | Si | 2.39436 | -0.20244
7 | 7874 | 15.18942029 | 11.77736497 | 139 | 1811 | 1305.92 | 112 | 211 | Fe | Sn | 2.30357 | -0.29323
38 | 7874 | 6.26936459 | 11.77736497 | 170 | 1811 | 1479 | 30 | 211 | Fe | Ta | 2.39758 | -0.19922
15 | 7874 | 2.373646539 | 11.77736497 | 147 | 1811 | 619 | 0 | 211 | Fe | Tc | 2.50765 | -0.08915
28 | 7874 | 5.858952189 | 11.77736497 | 160 | 1811 | 130 | 60 | 211 | Fe | Ti | 2.45719 | -0.13961
13 | 7874 | 16.86351159 | 11.77736497 | 145 | 1811 | 1234 | 127 | 211 | Fe | Tl | 2.22509 | -0.37171
21 | 7874 | 2.067533251 | 11.77736497 | 153 | 1811 | 372 | 10 | 211 | Fe | V | 2.51386 | -0.08294
30 | 7874 | 4.081369454 | 11.77736497 | 162 | 1811 | 1884 | 140 | 211 | Fe | W | 2.50008 | -0.09672
10 | 7874 | 3.428318765 | 11.77736497 | 122 | 1811 | 1118.32 | 100 | 211 | Fe | Zn | 2.43732 | -0.15948
43 | 7874 | 11.4885783 | 11.77736497 | 175 | 1811 | 317 | 0 | 211 | Fe | Zr | 2.29169 | -0.30511
4 | 1738 | 6.146645146 | 23.2222931 | 145 | 923 | 311.93 | 55 | 44.4 | Mg | Ag | 1.46003 | 0.05403
20 | 1738 | 6.627868578 | 23.2222931 | 121 | 923 | 10.47 | 31 | 44.4 | Mg | Al | 1.47106 | 0.06506
5 | 1738 | 6.275229479 | 23.2222931 | 136 | 923 | 414.33 | 175 | 44.4 | Mg | Au | 1.53295 | 0.12695
45 | 1738 | 15.12411664 | 23.2222931 | 96 | 923 | 637 | 85 | 44.4 | Mg | Be | 1.38435 | -0.02165
7 | 1738 | 12.26116599 | 23.2222931 | 148 | 923 | 378.6 | 14 | 44.4 | Mg | Bi | 1.23751 | -0.16849
35 | 1738 | 19.71489421 | 23.2222931 | 176 | 923 | 192 | 28 | 44.4 | Mg | Ca | 1.22059 | -0.18541
3 | 1738 | 1.64226764 | 23.2222931 | 144 | 923 | 328.78 | 3 | 44.4 | Mg | Cd | 1.31308 | -0.09292
63 | 1738 | 11.56220838 | 23.2222931 | 204 | 923 | 148 | 23 | 44.4 | Mg | Ce | 1.206 | -0.2
15 | 1738 | 12.22643241 | 23.2222931 | 126 | 923 | 845 | 135 | 44.4 | Mg | Co | 1.97803 | 0.57203
2 | 1738 | 11.12935562 | 23.2222931 | 139 | 923 | 1257 | 115 | 44.4 | Mg | Cr | 1.74633 | 0.34033
9 | 1738 | 11.39235116 | 23.2222931 | 132 | 923 | 434.77 | 95 | 44.4 | Mg | Cu | 1.48301 | 0.07701
9 | 1738 | 11.44492813 | 23.2222931 | 132 | 923 | 888 | 125 | 44.4 | Mg | Fe | 1.88006 | 0.47406
19 | 1738 | 3.611779613 | 23.2222931 | 122 | 923 | 620.09 | 0 | 44.4 | Mg | Ga | 1.34821 | -0.05779
55 | 1738 | 9.827431218 | 23.2222931 | 196 | 923 | 663 | 7 | 44.4 | Mg | Gd | 1.31171 | -0.09429
34 | 1738 | 0.953581901 | 23.2222931 | 175 | 923 | 1583 | 65 | 44.4 | Mg | Hf | 2.04142 | 0.63542
9 | 1738 | 1.389448974 | 23.2222931 | 132 | 923 | 688.68 | 20 | 44.4 | Mg | Hg | 1.25354 | -0.15246
1 | 1738 | 2.860365065 | 23.2222931 | 142 | 923 | 493.25 | 0 | 44.4 | Mg | In | 1.31556 | -0.09044
0 | 1738 | 9.073742627 | 23.2222931 | 141 | 923 | 1816 | 275 | 44.4 | Mg | Ir | 2.26703 | 0.86103
62 | 1738 | 52.62557159 | 23.2222931 | 203 | 923 | 586.47 | 41.9 | 44.4 | Mg | K | 1.07661 | -0.32939
66 | 1738 | 14.30835302 | 23.2222931 | 207 | 923 | 270 | 17 | 44.4 | Mg | La | 1.17836 | -0.22764
13 | 1738 | 1.678235016 | 23.2222931 | 128 | 923 | 469.31 | 34 | 44.4 | Mg | Li | 1.33197 | -0.07403
0 | 1738 | 0 | 23.2222931 | 141 | 923 | 0 | 0 | 44.4 | Mg | Mg | 1.406 | 0
2 | 1738 | 11.00958863 | 23.2222931 | 139 | 923 | 596 | 75 | 44.4 | Mg | Mn | 1.6954 | 0.2894
13 | 1738 | 7.721412408 | 23.2222931 | 154 | 923 | 1973 | 185 | 44.4 | Mg | Mo | 2.67438 | 1.26838
25 | 1738 | 16.21603579 | 23.2222931 | 166 | 923 | 552.13 | 38.7 | 44.4 | Mg | Na | 1.26165 | -0.14435
23 | 1738 | 5.220160115 | 23.2222931 | 164 | 923 | 1827 | 125 | 44.4 | Mg | Nb | 2.45235 | 1.04635
60 | 1738 | 10.94676179 | 23.2222931 | 201 | 923 | 371 | 13 | 44.4 | Mg | Nd | 1.23717 | -0.16883
17 | 1738 | 12.28100865 | 23.2222931 | 124 | 923 | 805 | 135 | 44.4 | Mg | Ni | 1.77227 | 0.36627
3 | 1738 | 9.238595428 | 23.2222931 | 144 | 923 | 2383 | 0 | 44.4 | Mg | Os | 2.55892 | 1.15292
2 | 1738 | 8.523906827 | 23.2222931 | 139 | 923 | 905.05 | 135 | 44.4 | Mg | Pd | 1.76833 | 0.36233
62 | 1738 | 12.01688264 | 23.2222931 | 203 | 923 | 281 | 16 | 44.4 | Mg | Pr | 1.21848 | -0.18752
5 | 1738 | 7.861829589 | 23.2222931 | 136 | 923 | 1118.4 | 185 | 44.4 | Mg | Pt | 1.8718 | 0.4658
10 | 1738 | 8.511958866 | 23.2222931 | 151 | 923 | 2536 | 325 | 44.4 | Mg | Re | 2.78975 | 1.38375
1 | 1738 | 9.496783285 | 23.2222931 | 142 | 923 | 1314 | 335 | 44.4 | Mg | Rh | 2.1269 | 0.7209
5 | 1738 | 9.654418686 | 23.2222931 | 146 | 923 | 1684 | 175 | 44.4 | Mg | Ru | 2.44111 | 1.03511
2 | 1738 | 6.969130348 | 23.2222931 | 139 | 923 | 19.22 | 3 | 44.4 | Mg | Sb | 1.26933 | -0.13667
29 | 1738 | 1.787017823 | 23.2222931 | 170 | 923 | 891 | 12 | 44.4 | Mg | Sc | 1.6123 | 0.2063
21 | 1738 | 3.98651153 | 23.2222931 | 120 | 923 | 429 | 36.7 | 44.4 | Mg | Se | 1.09913 | -0.30687
30 | 1738 | 3.205915379 | 23.2222931 | 111 | 923 | 764 | 55 | 44.4 | Mg | Si | 1.43422 | 0.02822
2 | 1738 | 3.744492166 | 23.2222931 | 139 | 923 | 417.92 | 13 | 44.4 | Mg | Sn | 1.3627 | -0.0433
54 | 1738 | 32.10083768 | 23.2222931 | 195 | 923 | 127 | 0 | 44.4 | Mg | Sr | 1.08218 | -0.32382
29 | 1738 | 5.175563536 | 23.2222931 | 170 | 923 | 2367 | 155 | 44.4 | Mg | Ta | 2.53728 | 1.13128
6 | 1738 | 9.071281587 | 23.2222931 | 147 | 923 | 1507 | 0 | 44.4 | Mg | Tc | 2.65156 | 1.24556
65 | 1738 | 9.643390119 | 23.2222931 | 206 | 923 | 1100 | 9 | 44.4 | Mg | Th | 1.2663 | -0.1397
19 | 1738 | 5.585975937 | 23.2222931 | 160 | 923 | 1018 | 65 | 44.4 | Mg | Ti | 2.02214 | 0.61614
12 | 1738 | 9.377394875 | 23.2222931 | 153 | 923 | 1260 | 115 | 44.4 | Mg | V | 2.25739 | 0.85139
21 | 1738 | 7.363558672 | 23.2222931 | 162 | 923 | 2772 | 265 | 44.4 | Mg | W | 2.82992 | 1.42392
49 | 1738 | 9.790919787 | 23.2222931 | 190 | 923 | 876 | 4 | 44.4 | Mg | Y | 1.3495 | -0.0565
19 | 1738 | 8.016609361 | 23.2222931 | 122 | 923 | 230.32 | 25 | 44.4 | Mg | Zn | 1.30461 | -0.10139
34 | 1738 | 0.043650174 | 23.2222931 | 175 | 923 | 1205 | 0 | 44.4 | Mg | Zr | 1.98631 | 0.58031