## Sheet1
CovalentRadius_difference | Site1_Density | AtomicVolume_difference | Site1_AtomicVolume | Site2_CovalentRadius | Site1_MeltingT | MeltingT_difference | BulkModulus_difference | Site1_ElasticModulus | Material compositions 1 | Material compositions 2 | E_regression | E_regression_shift
9 | 19300 | 0.128584333 | 16.94706362 | 145 | 1337.33 | 102.4 | 120 | 78.3 | Au | Ag | 1.8195 | 0.0348
0 | 19300 | 0 | 16.94706362 | 136 | 1337.33 | 0 | 0 | 78.3 | Au | Au | 1.7847 | 0
8 | 19300 | 4.632961839 | 16.94706362 | 144 | 1337.33 | 743.11 | 178 | 78.3 | Au | Cd | 1.7295 | -0.0552
18 | 19300 | 1.446182929 | 16.94706362 | 154 | 1337.33 | 1558.67 | 10 | 78.3 | Au | Mo | 2.8125 | 1.0278
28 | 19300 | 1.055069364 | 16.94706362 | 164 | 1337.33 | 1412.67 | 50 | 78.3 | Au | Nb | 2.7627 | 0.978
3 | 19300 | 2.248677348 | 16.94706362 | 139 | 1337.33 | 490.72 | 40 | 78.3 | Au | Pd | 2.2041 | 0.4194
6 | 19300 | 3.221553806 | 16.94706362 | 142 | 1337.33 | 899.67 | 160 | 78.3 | Au | Rh | 2.5423 | 0.7576
10 | 19300 | 3.379189207 | 16.94706362 | 146 | 1337.33 | 1269.67 | 0 | 78.3 | Au | Ru | 2.7173 | 0.9326
11 | 19300 | 2.796052108 | 16.94706362 | 147 | 1337.33 | 1092.67 | 0 | 78.3 | Au | Tc | 2.7899 | 1.0052
54 | 19300 | 16.06614927 | 16.94706362 | 190 | 1337.33 | 461.67 | 179 | 78.3 | Au | Y | 1.8551 | 0.0704
39 | 19300 | 6.318879653 | 16.94706362 | 175 | 1337.33 | 790.67 | 0 | 78.3 | Au | Zr | 2.4818 | 0.6971
13 | 7874 | 5.29828298 | 11.77736497 | 145 | 1811 | 576.07 | 70 | 211 | Fe | Ag | 2.32068 | -0.27612
11 | 7874 | 4.817059548 | 11.77736497 | 121 | 1811 | 877.53 | 94 | 211 | Fe | Al | 2.45204 | -0.14476
13 | 7874 | 9.946600768 | 11.77736497 | 119 | 1811 | 721 | 148 | 211 | Fe | As | 2.38301 | -0.21379
4 | 7874 | 5.169698647 | 11.77736497 | 136 | 1811 | 473.67 | 50 | 211 | Fe | Au | 2.34592 | -0.25088
16 | 7874 | 23.70609411 | 11.77736497 | 148 | 1811 | 1266.6 | 139 | 211 | Fe | Bi | 2.22866 | -0.36814
12 | 7874 | 9.802660486 | 11.77736497 | 144 | 1811 | 1216.78 | 128 | 211 | Fe | Cd | 2.26771 | -0.32909
6 | 7874 | 0.781504286 | 11.77736497 | 126 | 1811 | 43 | 10 | 211 | Fe | Co | 2.64035 | 0.04355
7 | 7874 | 0.315572504 | 11.77736497 | 139 | 1811 | 369 | 10 | 211 | Fe | Cr | 2.50346 | -0.09334
0 | 7874 | 0.052576962 | 11.77736497 | 132 | 1811 | 453.23 | 30 | 211 | Fe | Cu | 2.39882 | -0.19798
0 | 7874 | 0 | 11.77736497 | 132 | 1811 | 0 | 0 | 211 | Fe | Fe | 2.5968 | 0
10 | 7874 | 7.833148514 | 11.77736497 | 122 | 1811 | 1508.09 | 0 | 211 | Fe | Ga | 2.43793 | -0.15887
12 | 7874 | 10.88361141 | 11.77736497 | 120 | 1811 | 599.6 | 0 | 211 | Fe | Ge | 2.42327 | -0.17353
43 | 7874 | 10.49134622 | 11.77736497 | 175 | 1811 | 695 | 60 | 211 | Fe | Hf | 2.32154 | -0.27526
0 | 7874 | 12.8343771 | 11.77736497 | 132 | 1811 | 1576.68 | 145 | 211 | Fe | Hg | 2.25118 | -0.34562
10 | 7874 | 14.30529319 | 11.77736497 | 142 | 1811 | 1381.25 | 0 | 211 | Fe | In | 2.27298 | -0.32382
9 | 7874 | 2.371185499 | 11.77736497 | 141 | 1811 | 928 | 150 | 211 | Fe | Ir | 2.70034 | 0.10354
7 | 7874 | 0.435339496 | 11.77736497 | 139 | 1811 | 292 | 50 | 211 | Fe | Mn | 2.42964 | -0.16716
22 | 7874 | 3.723515718 | 11.77736497 | 154 | 1811 | 1085 | 60 | 211 | Fe | Mo | 2.45985 | -0.13695
32 | 7874 | 6.224768011 | 11.77736497 | 164 | 1811 | 939 | 0 | 211 | Fe | Nb | 2.4163 | -0.1805
8 | 7874 | 0.836080528 | 11.77736497 | 124 | 1811 | 83 | 10 | 211 | Fe | Ni | 2.5172 | -0.0796
12 | 7874 | 2.206332699 | 11.77736497 | 144 | 1811 | 1495 | 0 | 211 | Fe | Os | 2.72278 | 0.12598
25 | 7874 | 16.43675685 | 11.77736497 | 107 | 1811 | 1493.7 | 159 | 211 | Fe | P | 2.28176 | -0.31504
14 | 7874 | 18.56405804 | 11.77736497 | 146 | 1811 | 1210.39 | 124 | 211 | Fe | Pb | 2.21859 | -0.37821
7 | 7874 | 2.921021299 | 11.77736497 | 139 | 1811 | 17.05 | 10 | 211 | Fe | Pd | 2.45233 | -0.14447
4 | 7874 | 3.583098537 | 11.77736497 | 136 | 1811 | 230.4 | 60 | 211 | Fe | Pt | 2.59378 | -0.00302
19 | 7874 | 2.93296926 | 11.77736497 | 151 | 1811 | 1648 | 200 | 211 | Fe | Re | 2.66457 | 0.06777
10 | 7874 | 1.948144841 | 11.77736497 | 142 | 1811 | 426 | 210 | 211 | Fe | Rh | 2.56039 | -0.03641
14 | 7874 | 1.79050944 | 11.77736497 | 146 | 1811 | 796 | 50 | 211 | Fe | Ru | 2.5755 | -0.0213
7 | 7874 | 18.41405847 | 11.77736497 | 139 | 1811 | 907.22 | 128 | 211 | Fe | Sb | 2.34684 | -0.24996
38 | 7874 | 13.23194595 | 11.77736497 | 170 | 1811 | 3 | 113 | 211 | Fe | Sc | 2.31133 | -0.28547
21 | 7874 | 8.239012747 | 11.77736497 | 111 | 1811 | 124 | 70 | 211 | Fe | Si | 2.39436 | -0.20244
7 | 7874 | 15.18942029 | 11.77736497 | 139 | 1811 | 1305.92 | 112 | 211 | Fe | Sn | 2.30357 | -0.29323
38 | 7874 | 6.26936459 | 11.77736497 | 170 | 1811 | 1479 | 30 | 211 | Fe | Ta | 2.39758 | -0.19922
15 | 7874 | 2.373646539 | 11.77736497 | 147 | 1811 | 619 | 0 | 211 | Fe | Tc | 2.50765 | -0.08915
28 | 7874 | 5.858952189 | 11.77736497 | 160 | 1811 | 130 | 60 | 211 | Fe | Ti | 2.45719 | -0.13961
13 | 7874 | 16.86351159 | 11.77736497 | 145 | 1811 | 1234 | 127 | 211 | Fe | Tl | 2.22509 | -0.37171
21 | 7874 | 2.067533251 | 11.77736497 | 153 | 1811 | 372 | 10 | 211 | Fe | V | 2.51386 | -0.08294
30 | 7874 | 4.081369454 | 11.77736497 | 162 | 1811 | 1884 | 140 | 211 | Fe | W | 2.50008 | -0.09672
10 | 7874 | 3.428318765 | 11.77736497 | 122 | 1811 | 1118.32 | 100 | 211 | Fe | Zn | 2.43732 | -0.15948
43 | 7874 | 11.4885783 | 11.77736497 | 175 | 1811 | 317 | 0 | 211 | Fe | Zr | 2.29169 | -0.30511
17 | 19250 | 1.216913526 | 15.85873442 | 145 | 3695 | 2460.07 | 210 | 401 | W | Ag | 5.71306 | -0.43404
41 | 19250 | 0.735690094 | 15.85873442 | 121 | 3695 | 2761.53 | 234 | 401 | W | Al | 6.168 | 0.0209
43 | 19250 | 5.865231313 | 15.85873442 | 119 | 3695 | 2605 | 288 | 401 | W | As | 5.92017 | -0.22693
26 | 19250 | 1.088329192 | 15.85873442 | 136 | 3695 | 2357.67 | 90 | 401 | W | Au | 5.48304 | -0.66406
14 | 19250 | 27.07845288 | 15.85873442 | 176 | 3695 | 2580 | 293 | 401 | W | Ca | 5.86536 | -0.28174
18 | 19250 | 5.721291032 | 15.85873442 | 144 | 3695 | 3100.78 | 268 | 401 | W | Cd | 5.8218 | -0.3253
36 | 19250 | 4.862873741 | 15.85873442 | 126 | 3695 | 1927 | 130 | 401 | W | Co | 5.64026 | -0.50684
23 | 19250 | 3.76579695 | 15.85873442 | 139 | 3695 | 1515 | 150 | 401 | W | Cr | 5.99785 | -0.14925
30 | 19250 | 4.028792492 | 15.85873442 | 132 | 3695 | 2337.23 | 170 | 401 | W | Cu | 5.96294 | -0.18416
30 | 19250 | 4.081369454 | 15.85873442 | 132 | 3695 | 1884 | 140 | 401 | W | Fe | 5.40392 | -0.74318
40 | 19250 | 3.751779059 | 15.85873442 | 122 | 3695 | 3392.09 | 0 | 401 | W | Ga | 6.09089 | -0.05621
42 | 19250 | 6.802241958 | 15.85873442 | 120 | 3695 | 2483.6 | 0 | 401 | W | Ge | 6.02651 | -0.12059
13 | 19250 | 6.40997677 | 15.85873442 | 175 | 3695 | 1189 | 200 | 401 | W | Hf | 6.1037 | -0.0434
30 | 19250 | 8.753007646 | 15.85873442 | 132 | 3695 | 3460.68 | 285 | 401 | W | Hg | 5.65703 | -0.49007
20 | 19250 | 10.22392374 | 15.85873442 | 142 | 3695 | 3265.25 | 0 | 401 | W | In | 5.92236 | -0.22474
21 | 19250 | 7.363558672 | 15.85873442 | 141 | 3695 | 2772 | 265 | 401 | W | Mg | 6.0591 | -0.088
23 | 19250 | 3.646029958 | 15.85873442 | 139 | 3695 | 2176 | 190 | 401 | W | Mn | 5.77028 | -0.37682
8 | 19250 | 0.357853736 | 15.85873442 | 154 | 3695 | 799 | 80 | 401 | W | Mo | 6.03016 | -0.11694
38 | 19250 | 4.917449982 | 15.85873442 | 124 | 3695 | 1967 | 130 | 401 | W | Ni | 5.77079 | -0.37631
55 | 19250 | 12.35538739 | 15.85873442 | 107 | 3695 | 3377.7 | 299 | 401 | W | P | 5.83812 | -0.30898
23 | 19250 | 1.160348155 | 15.85873442 | 139 | 3695 | 1866.95 | 130 | 401 | W | Pd | 5.59128 | -0.55582
26 | 19250 | 0.498270917 | 15.85873442 | 136 | 3695 | 1653.6 | 80 | 401 | W | Pt | 5.38202 | -0.76508
20 | 19250 | 2.133224613 | 15.85873442 | 142 | 3695 | 1458 | 70 | 401 | W | Rh | 5.5271 | -0.62
16 | 19250 | 2.290860015 | 15.85873442 | 146 | 3695 | 1088 | 90 | 401 | W | Ru | 5.6106 | -0.5365
8 | 19250 | 9.150576495 | 15.85873442 | 170 | 3695 | 1881 | 253 | 401 | W | Sc | 6.11722 | -0.02988
51 | 19250 | 4.157643293 | 15.85873442 | 111 | 3695 | 2008 | 210 | 401 | W | Si | 6.04327 | -0.10383
33 | 19250 | 39.46439635 | 15.85873442 | 195 | 3695 | 2645 | 0 | 401 | W | Sr | 5.64283 | -0.50427
17 | 19250 | 12.78214214 | 15.85873442 | 145 | 3695 | 3118 | 267 | 401 | W | Tl | 5.74236 | -0.40474
9 | 19250 | 2.013836203 | 15.85873442 | 153 | 3695 | 1512 | 150 | 401 | W | V | 6.16991 | 0.02281
0 | 19250 | 0 | 15.85873442 | 162 | 3695 | 0 | 0 | 401 | W | W | 6.1471 | 0
28 | 19250 | 17.15447846 | 15.85873442 | 190 | 3695 | 1896 | 269 | 401 | W | Y | 5.91681 | -0.23029
40 | 19250 | 0.653050689 | 15.85873442 | 122 | 3695 | 3002.32 | 240 | 401 | W | Zn | 6.05919 | -0.08791
13 | 19250 | 7.407208845 | 15.85873442 | 175 | 3695 | 1567 | 0 | 401 | W | Zr | 6.07872 | -0.06838