## Sheet1
valence_composition_average | phi_composition_average | Site2_AtomicVolume | Site2_BCCefflatcnt | GSestFCClatcnt_composition_average | MiracleRadius_composition_average | Site2_ThermalExpansionCoefficient | NdValence_composition_average | Site2_AtomicRadii | Site2_Electronegativity | Material compositions 1 | Material compositions 2 | E_regression | E_regression_shift
5.5 | 5.1 | 28.21412182 | 6.096226278 | 4.23003055 | 120.5 | 127 | 2.5 | 1.28 | 2.19 | Mo | P | 4.77354 | -0.25526
2.5 | 4.825 | 11.82994193 | 5.617631504 | 3.496935082 | 126 | 16.5 | 9 | 1.278 | 1.9 | Ni | Cu | 2.88422 | -0.06858
4 | 3.675 | 42.9371873 | 8.383034541 | 4.6650883 | 168 | 22.3 | 2 | 1.97 | 1 | W | Ca | 5.86536 | -0.28174
5.5 | 4.725 | 21.72396574 | 6.725130247 | 4.216860444 | 127 | 15.4 | 7.5 | 1.39 | 2.18 | Mo | As | 4.85173 | -0.17707
4.5 | 2.6 | 27.16654579 | 6.29893322 | 4.072916852 | 114.5 | 70 | 4 | 1.27 | 2.58 | Ni | S | 2.15778 | -0.79502
3 | 5.175 | 16.94706362 | 6.444738613 | 3.756775885 | 134.5 | 14.2 | 9 | 1.442 | 2.54 | Ni | Au | 2.70755 | -0.24525
6 | 4.65 | 12.09293747 | 5.6328007 | 3.762278336 | 134.5 | 4.9 | 5 | 1.249 | 1.66 | Mo | Cr | 5.06851 | 0.03971
3.5 | 4.45 | 20.01637772 | 6.160132678 | 4.189922681 | 125.5 | 2.6 | 0 | 1.32 | 1.9 | Al | Si | 1.11237 | -0.15373
3 | 5.05 | 11.82994193 | 5.617631504 | 3.727213967 | 132.5 | 16.5 | 9.5 | 1.278 | 1.9 | Pt | Cu | 2.78163 | 0.10523
2.5 | 3.32 | 34.16905488 | 8.240214906 | 4.845115119 | 171 | 6.9 | 0 | 1.821 | 1.14 | Mg | Nd | 1.23717 | -0.16883
2.5 | 4.8 | 16.94706362 | 6.444738613 | 3.797661928 | 134.5 | 14.2 | 10 | 1.442 | 2.54 | Cu | Au | 1.97207 | -0.10813
4.5 | 5.24 | 14.14855047 | 6.162942317 | 3.673060441 | 130.5 | 6.4 | 6.5 | 1.357 | 2.2 | Fe | Ir | 2.70034 | 0.10354
4 | 4.725 | 17.63631716 | 6.45883252 | 3.98664975 | 140.5 | 8.6 | 5.5 | 1.448 | 1.54 | Pt | Ti | 3.05607 | 0.37967
5 | 5.15 | 15.50088069 | 6.308328617 | 3.945302409 | 139 | 4.8 | 7 | 1.362 | 2.16 | Pt | Mo | 3.96811 | 1.29171
3.5 | 4.95 | 20.01637772 | 6.160132678 | 3.898143932 | 118 | 2.6 | 4 | 1.32 | 1.9 | Ni | Si | 2.71012 | -0.24268
5.5 | 5.175 | 28.21412182 | 6.096226278 | 4.245112714 | 118.5 | 127 | 2 | 1.28 | 2.19 | W | P | 5.83812 | -0.30898
5 | 5.15 | 12.09293747 | 5.6328007 | 3.733582737 | 134.5 | 4.9 | 7 | 1.249 | 1.66 | Pt | Cr | 3.27821 | 0.60181
6 | 4.79 | 12.09293747 | 5.6328007 | 3.525891363 | 127.5 | 4.9 | 5.5 | 1.249 | 1.66 | Fe | Cr | 2.50346 | -0.09334
3 | 3.45 | 23.26594327 | 7.140036982 | 4.517114323 | 159 | 5.7 | 1 | 1.6 | 1.33 | Mg | Zr | 1.98631 | 0.58031
4 | 4.625 | 17.63631716 | 6.45883252 | 3.959771996 | 142 | 8.6 | 6 | 1.448 | 1.54 | Pd | Ti | 2.8257 | 0.1797
5.5 | 4.865 | 21.72396574 | 6.725130247 | 3.980473472 | 120 | 15.4 | 8 | 1.39 | 2.18 | Fe | As | 2.38301 | -0.21379
3 | 4.65 | 19.61051348 | 6.596508714 | 3.84062824 | 130 | 19.7 | 9 | 1.41 | 1.81 | Ni | Ga | 2.87822 | -0.07458
5 | 5.125 | 14.69838627 | 6.140393047 | 3.933506818 | 138.5 | 11.8 | 7 | 1.375 | 2.2 | W | Pd | 5.59128 | -0.55582
3 | 4.675 | 16.94706362 | 6.444738613 | 4.048554634 | 142 | 14.2 | 5 | 1.442 | 2.54 | Al | Au | 1.04139 | -0.22471
6 | 4.79 | 11.77736497 | 5.557846759 | 3.737611035 | 132 | 11.8 | 5.5 | 1.241 | 1.83 | Mo | Fe | 4.61039 | -0.41841
4 | 4.45 | 15.20568373 | 6.096226278 | 3.913188773 | 137.5 | 30.2 | 7 | 1.332 | 1.65 | W | Zn | 6.05919 | -0.08791
3 | 3 | 23.26594327 | 7.140036982 | 4.926546891 | 179.5 | 5.7 | 1 | 1.6 | 1.33 | Ca | Zr | 2.30509 | 0.63619
2.5 | 4.15 | 15.20568373 | 6.096226278 | 3.930910874 | 140.5 | 30.2 | 5 | 1.332 | 1.65 | Al | Zn | 1.18119 | -0.08491
4.5 | 4.925 | 15.50088069 | 6.308328617 | 3.715023523 | 132.5 | 4.8 | 6.5 | 1.362 | 2.16 | Ni | Mo | 2.98791 | 0.03511
2.5 | 4.275 | 10.99586068 | 5.507318082 | 3.977402797 | 142.5 | 13 | 3.5 | 1.253 | 1.88 | Mg | Co | 1.97803 | 0.57203
3.5 | 5.325 | 14.69838627 | 6.140393047 | 3.659450171 | 134 | 11.8 | 9 | 1.375 | 2.2 | Ni | Pd | 2.81443 | -0.13837
5 | 5.19 | 11.77736497 | 5.557846759 | 3.682037683 | 133.5 | 11.8 | 8 | 1.241 | 1.83 | Pd | Fe | 2.81947 | 0.17347
3 | 5 | 17.07564795 | 6.375951415 | 3.971959942 | 141.5 | 18.9 | 9.5 | 1.444 | 1.93 | Pt | Ag | 2.70488 | 0.02848
2 | 3.775 | 15.20568373 | 6.096226278 | 4.164682171 | 150 | 30.2 | 5 | 1.332 | 1.65 | Mg | Zn | 1.30461 | -0.10139
3.5 | 5.425 | 15.36046351 | 6.224116959 | 3.686327925 | 132.5 | 8.8 | 8.5 | 1.38 | 2.28 | Ni | Pt | 3.06244 | 0.10964
4.5 | 5.475 | 13.72550981 | 6.064489551 | 3.818840455 | 134 | 8.2 | 7.5 | 1.345 | 2.28 | Ir | Rh | 4.47609 | -0.07101
3 | 4.875 | 15.20568373 | 6.096226278 | 3.869411011 | 139.5 | 30.2 | 9.5 | 1.332 | 1.65 | Pt | Zn | 2.80416 | 0.12776
3.5 | 3.69 | 34.78450148 | 8.386827427 | 4.670295641 | 161.5 | 5.2 | 0.5 | 1.825 | 1.12 | Al | Ce | 0.93351 | -0.33259
2 | 4.4 | 17.07564795 | 6.375951415 | 3.782567099 | 135 | 18.9 | 10 | 1.444 | 1.93 | Cu | Ag | 1.9474 | -0.1328
3 | 4.175 | 33.01321288 | 8.043925049 | 4.558137918 | 161 | 11.3 | 5.5 | 1.81 | 1.22 | Au | Y | 1.8551 | 0.0704
4 | 4.175 | 35.48345908 | 7.821897704 | 4.564338535 | 151.5 | 13.4 | 5 | 1.7 | 2.02 | Al | Bi | 0.91207 | -0.35403
4.5 | 4.275 | 28.64087656 | 7.488872387 | 4.365451968 | 155.5 | 29.9 | 7.5 | 1.71 | 1.62 | Mo | Tl | 4.71577 | -0.31303
4 | 5.55 | 15.36046351 | 6.224116959 | 3.889729057 | 140.5 | 8.8 | 9.5 | 1.38 | 2.28 | Pd | Pt | 2.81414 | 0.16814
3.5 | 5.5 | 14.14855047 | 6.162942317 | 3.853874062 | 139 | 6.4 | 8.5 | 1.357 | 2.2 | Pd | Ir | 3.18873 | 0.54273
2 | 3.45 | 23.2222931 | 7.153611229 | 4.50714913 | 160 | 24.8 | 0 | 1.6 | 1.31 | Mg | Mg | 1.406 | 0
3 | 4.3 | 26.96678526 | 7.39058945 | 4.32204013 | 140.5 | 22 | 10 | 1.62 | 1.96 | Cu | Sn | 1.84641 | -0.23379
5.5 | 5.275 | 13.56787441 | 6.060136004 | 3.919099462 | 138.5 | 6.4 | 8.5 | 1.325 | 2.2 | Au | Ru | 2.7173 | 0.9326
4.5 | 4.925 | 10.94128444 | 5.487907316 | 3.715023523 | 132.5 | 13.4 | 6.5 | 1.246 | 1.91 | Mo | Ni | 4.7032 | -0.3256
4.5 | 4.5 | 15.85873442 | 6.356211501 | 4.021884435 | 138 | 4.5 | 2 | 1.37 | 2.36 | Al | W | 3.2023 | 1.9362
2.5 | 4.275 | 17.07564795 | 6.375951415 | 4.033459805 | 142.5 | 18.9 | 5 | 1.444 | 1.93 | Al | Ag | 1.14107 | -0.12503
5 | 4.125 | 23.26594327 | 7.140036982 | 4.265620925 | 146.5 | 5.7 | 3 | 1.6 | 1.33 | W | Zr | 6.07872 | -0.06838
3 | 4.5 | 22.66097638 | 6.702649876 | 4.026252832 | 120 | 5.7 | 10 | 1.37 | 2.01 | Cu | Ge | 1.90646 | -0.17374
4.5 | 4.45 | 19.61051348 | 6.596508714 | 4.114684888 | 134.5 | 19.7 | 7 | 1.41 | 1.81 | W | Ga | 6.09089 | -0.05621
6 | 5.425 | 13.98369767 | 6.155913408 | 3.84844722 | 138.5 | 5.1 | 8 | 1.34 | 2.2 | Pd | Os | 3.59298 | 0.94698
4.5 | 4.825 | 14.71033423 | 6.186721495 | 3.711220844 | 131.5 | 6.2 | 7.5 | 1.37 | 1.9 | Cu | Re | 2.63506 | 0.55486
7 | 5.025 | 13.56787441 | 6.060136004 | 3.8773471 | 136.5 | 6.4 | 6 | 1.325 | 2.2 | Mo | Ru | 4.61105 | -0.41775
2.5 | 5 | 14.14855047 | 6.162942317 | 3.691358972 | 131 | 6.4 | 8.5 | 1.357 | 2.2 | Cu | Ir | 2.67585 | 0.59565
3 | 4.65 | 10.99586068 | 5.507318082 | 3.7436315 | 133 | 13 | 3.5 | 1.253 | 1.88 | Al | Co | 2.0104 | 0.7443
4 | 4.125 | 18.00213298 | 6.625794375 | 4.106797719 | 142 | 7.3 | 2 | 1.429 | 1.6 | Al | Nb | 2.667 | 1.4009
4 | 3.775 | 23.26594327 | 7.140036982 | 4.676834037 | 166 | 5.7 | 6 | 1.6 | 1.33 | Pb | Zr | 1.5886 | 0.5098
4 | 4.565 | 24.61174207 | 7.095825093 | 4.078735131 | 138.5 | 49 | 8 | 1.6 | 2 | Fe | Hg | 2.25118 | -0.34562
3 | 5.15 | 16.94706362 | 6.444738613 | 4.057502731 | 143 | 14.2 | 10 | 1.442 | 2.54 | Au | Au | 1.7847 | 0
1.5 | 3.075 | 39.43832888 | 7.760395346 | 4.698875382 | 170 | 71 | 0 | 1.9 | 0.93 | Mg | Na | 1.26165 | -0.14435
4 | 4.5 | 24.61174207 | 7.095825093 | 4.330204267 | 143.5 | 49 | 7 | 1.6 | 2 | W | Hg | 5.65703 | -0.49007
6 | 4.725 | 15.50088069 | 6.308328617 | 3.989080171 | 137 | 4.8 | 4.5 | 1.362 | 2.16 | W | Mo | 6.03016 | -0.11694
5 | 4.2 | 22.26871119 | 7.046761754 | 4.232780272 | 146.5 | 5.9 | 3 | 1.564 | 1.3 | W | Hf | 6.1037 | -0.0434
3 | 3.9 | 17.07564795 | 6.375951415 | 4.277196295 | 151 | 18.9 | 6 | 1.444 | 1.93 | Zr | Ag | 2.72588 | 0.12935
4.5 | 4.9 | 15.50088069 | 6.308328617 | 4.015750369 | 141 | 4.8 | 7.5 | 1.362 | 2.16 | Au | Mo | 2.8125 | 1.0278
3 | 4.775 | 15.20568373 | 6.096226278 | 3.842533257 | 141 | 30.2 | 10 | 1.332 | 1.65 | Pd | Zn | 2.53447 | -0.11153
4.5 | 4.565 | 16.59442452 | 6.46904413 | 3.770415299 | 133 | 23.1 | 3 | 1.43 | 1.61 | Fe | Al | 2.45204 | -0.14476
5 | 5.05 | 14.69838627 | 6.140393047 | 3.918424655 | 140.5 | 11.8 | 7.5 | 1.375 | 2.2 | Mo | Pd | 4.64559 | -0.38321
5.5 | 4.49 | 18.04672956 | 6.618497239 | 3.835308029 | 135 | 6.3 | 4.5 | 1.43 | 1.5 | Fe | Ta | 2.39758 | -0.19922
4 | 1.725 | 27.20880463 | 6.859228863 | 4.60249515 | 139 | 45 | 5 | 1.4 | 2.55 | Mg | Se | 1.09913 | -0.30687
3 | 3.315 | 34.78450148 | 8.386827427 | 4.904066938 | 171 | 5.2 | 0.5 | 1.825 | 1.12 | Mg | Ce | 1.206 | -0.2
3 | 5.05 | 15.36046351 | 6.224116959 | 3.727213967 | 132.5 | 8.8 | 9.5 | 1.38 | 2.28 | Cu | Pt | 2.42608 | 0.34588
6 | 5.165 | 13.72550981 | 6.064489551 | 3.647004076 | 128.5 | 8.2 | 7 | 1.345 | 2.28 | Fe | Rh | 2.56039 | -0.03641
2 | 4.25 | 8.098176455 | 4.99733191 | 3.833666426 | 136 | 11.3 | 0 | 1.12 | 1.57 | Mg | Be | 1.38435 | -0.02165
3 | 4.7 | 16.59442452 | 6.46904413 | 3.747827788 | 133.5 | 23.1 | 4 | 1.43 | 1.61 | Ni | Al | 2.93619 | -0.01661
4.5 | 3.95 | 25.00931092 | 7.08202821 | 4.218869782 | 150.5 | 10 | 3 | 1.606 | 1.36 | Mo | Sc | 4.98989 | -0.03891
2.5 | 3.325 | 33.01321288 | 8.043925049 | 4.782961117 | 169.5 | 11.3 | 0.5 | 1.81 | 1.22 | Mg | Y | 1.3495 | -0.0565
3.5 | 4.41 | 37.53064612 | 8.432076899 | 4.600645125 | 163 | 5.2 | 5 | 1.877 | 1.1 | Pt | La | 1.22709 | -0.59931