## Sheet1
valence_composition_average | NdValence_composition_average | MiracleRadius_composition_average | GSestFCClatcnt_composition_average | Site2_AtomicVolume | Site2_BCCefflatcnt | phi_composition_average | Site2_ThermalExpansionCoefficient | Site2_SpecificHeatCapacity | Site2_Electronegativity | Material compositions 1 | Material compositions 2 | E_regression | E_regression_shift
2 | 0 | 186 | 5.257827792 | 55.32313078 | 9.45988626 | 2.925 | 22.5 | 0.3 | 0.95 | Mg | Sr | 1.08218 | -0.32382
5.5 | 8 | 140 | 4.258851512 | 30.19142344 | 7.567916458 | 4.665 | 11 | 0.207 | 2.05 | Fe | Sb | 2.34684 | -0.24996
4 | 7.5 | 128 | 3.544189894 | 12.09293747 | 5.6328007 | 4.55 | 4.9 | 0.449 | 1.66 | Cu | Cr | 2.15149 | 0.07129
2 | 0 | 180.5 | 4.916581698 | 42.9371873 | 8.383034541 | 3 | 22.3 | 0.647 | 1 | Mg | Ca | 1.22059 | -0.18541
2.5 | 8.5 | 146.5 | 4.058595143 | 21.58002546 | 6.799769312 | 4.8 | 30.8 | 0.232 | 1.69 | Ir | Cd | 4.42133 | -0.12577
5 | 3.5 | 144 | 4.03881909 | 12.09293747 | 5.6328007 | 4.05 | 4.9 | 0.449 | 1.66 | Zr | Cr | 2.45048 | -0.14469
6 | 7 | 128.5 | 3.647004076 | 13.72550981 | 6.064489551 | 5.165 | 8.2 | 0.242 | 2.28 | Fe | Rh | 2.56039 | -0.03641
4.5 | 7 | 125.5 | 3.478636551 | 11.77736497 | 5.557846759 | 5.065 | 11.8 | 0.449 | 1.83 | Ni | Fe | 2.93702 | -0.01578
4 | 2 | 173.5 | 5.006334393 | 55.32313078 | 9.45988626 | 3.6 | 22.5 | 0.3 | 0.95 | W | Sr | 5.64283 | -0.50427
2.5 | 5 | 140.5 | 3.930910874 | 15.20568373 | 6.096226278 | 4.15 | 30.2 | 0.388 | 1.65 | Al | Zn | 1.18119 | -0.08491
6.5 | 5.5 | 128.5 | 3.487940152 | 12.21270447 | 5.519599495 | 4.69 | 21.7 | 0.48 | 1.55 | Fe | Mn | 2.42964 | -0.16716
3.5 | 1 | 149.5 | 4.283343026 | 23.26594327 | 7.140036982 | 3.825 | 5.7 | 0.278 | 1.33 | Al | Zr | 1.92223 | 0.65613
4 | 6 | 142 | 3.959771996 | 17.63631716 | 6.45883252 | 4.625 | 8.6 | 0.523 | 1.54 | Pd | Ti | 2.8257 | 0.1797
2.5 | 10 | 150 | 4.164898099 | 21.58002546 | 6.799769312 | 4.6 | 30.8 | 0.232 | 1.69 | Au | Cd | 1.7295 | -0.0552
6 | 4.5 | 137 | 3.989080171 | 15.85873442 | 6.356211501 | 4.725 | 4.5 | 0.13 | 2.36 | Mo | W | 5.25813 | 0.22933
4.5 | 3 | 133 | 3.770415299 | 11.77736497 | 5.557846759 | 4.565 | 11.8 | 0.449 | 1.83 | Al | Fe | 2.1438 | 0.8777
2.5 | 8.5 | 131 | 3.691358972 | 14.14855047 | 6.162942317 | 5 | 6.4 | 0.13 | 2.2 | Cu | Ir | 2.67585 | 0.59565
3.5 | 8 | 137.5 | 3.880751815 | 14.14855047 | 6.162942317 | 5.6 | 6.4 | 0.13 | 2.2 | Pt | Ir | 3.13268 | 0.45628
4.5 | 2.5 | 148 | 4.179399253 | 14.15101151 | 6.136146578 | 4.375 | 8 | 0.24 | 1.9 | Mg | Tc | 2.65156 | 1.24556
4.5 | 3 | 150.5 | 4.350534209 | 18.00213298 | 6.625794375 | 3.75 | 7.3 | 0.265 | 1.6 | Zr | Nb | 2.52377 | -0.06702
4.5 | 7.5 | 131.5 | 3.711220844 | 14.71033423 | 6.186721495 | 4.825 | 6.2 | 0.137 | 1.9 | Cu | Re | 2.63506 | 0.55486
4.5 | 7 | 139 | 4.030832533 | 16.94706362 | 6.444738613 | 4.975 | 14.2 | 0.128 | 2.54 | W | Au | 5.48304 | -0.66406
2.5 | 9 | 133 | 3.639132125 | 15.20568373 | 6.096226278 | 4.65 | 30.2 | 0.388 | 1.65 | Ni | Zn | 2.89612 | -0.05668
3 | 1 | 159 | 4.517114323 | 23.26594327 | 7.140036982 | 3.45 | 5.7 | 0.278 | 1.33 | Mg | Zr | 1.98631 | 0.58031
3.5 | 5 | 142 | 3.958723624 | 22.26871119 | 7.046761754 | 4.4 | 5.9 | 0.14 | 1.3 | Ni | Hf | 2.74196 | -0.21084
3.5 | 1 | 149.5 | 4.283343026 | 16.59442452 | 6.46904413 | 3.825 | 23.1 | 0.9 | 1.61 | Zr | Al | 3.09446 | 0.49792
3 | 5 | 157.5 | 4.806704133 | 26.96678526 | 7.39058945 | 3.8 | 22 | 0.228 | 1.96 | Mg | Sn | 1.3627 | -0.0433
5 | 6 | 136 | 3.848273098 | 14.15101151 | 6.136146578 | 5.425 | 8 | 0.24 | 1.9 | Ir | Tc | 5.06696 | 0.51986
6 | 5 | 139 | 3.973998007 | 15.50088069 | 6.308328617 | 4.65 | 4.8 | 0.25 | 2.16 | Mo | Mo | 5.0288 | 0
3 | 10 | 143 | 3.945082189 | 17.07564795 | 6.375951415 | 4.9 | 18.9 | 0.235 | 1.93 | Pd | Ag | 2.53626 | -0.10974
5 | 6.5 | 131.5 | 3.670334801 | 14.71033423 | 6.186721495 | 5.2 | 6.2 | 0.137 | 1.9 | Ni | Re | 3.45954 | 0.50674
7 | 6 | 136.5 | 3.8773471 | 13.56787441 | 6.060136004 | 5.025 | 6.4 | 0.238 | 2.2 | Mo | Ru | 4.61105 | -0.41775
4 | 6 | 156.5 | 4.816669326 | 26.96678526 | 7.39058945 | 3.8 | 22 | 0.228 | 1.96 | Zr | Sn | 2.84457 | 0.24804
5 | 8 | 130.5 | 3.685932131 | 13.98369767 | 6.155913408 | 4.925 | 5.1 | 0.13 | 2.2 | Cu | Os | 2.72908 | 0.64888
5.5 | 7 | 135 | 3.812796507 | 13.56787441 | 6.060136004 | 5.475 | 6.4 | 0.238 | 2.2 | Ir | Ru | 4.7411 | 0.194
2.5 | 4 | 143 | 3.981599085 | 23.2222931 | 7.153611229 | 4.325 | 24.8 | 1.02 | 1.31 | Ni | Mg | 2.84823 | -0.10457
3.5 | 10 | 140.5 | 4.277150043 | 30.19142344 | 7.567916458 | 4.425 | 11 | 0.207 | 2.05 | Cu | Sb | 1.78822 | -0.29198
3 | 9.5 | 145.5 | 4.286426505 | 24.61174207 | 7.095825093 | 4.925 | 49 | 0.14 | 2 | Pt | Hg | 2.44997 | -0.22643
4 | 9 | 139 | 3.91660681 | 15.36046351 | 6.224116959 | 5.65 | 8.8 | 0.13 | 2.28 | Pt | Pt | 2.6764 | 0
2.5 | 5 | 133.5 | 3.78871383 | 16.59442452 | 6.46904413 | 4.325 | 23.1 | 0.9 | 1.61 | Cu | Al | 2.02661 | -0.05359
5 | 6.5 | 137 | 3.960384572 | 15.85873442 | 6.356211501 | 5.225 | 4.5 | 0.13 | 2.36 | Pt | W | 4.17153 | 1.49513
4 | 5.5 | 140.5 | 3.98664975 | 17.63631716 | 6.45883252 | 4.725 | 8.6 | 0.523 | 1.54 | Pt | Ti | 3.05607 | 0.37967
3.5 | 4.5 | 147 | 4.185988168 | 23.26594327 | 7.140036982 | 4.5 | 5.7 | 0.278 | 1.33 | Ir | Zr | 4.56807 | 0.02097
3.5 | 0.5 | 161.5 | 4.670295641 | 34.78450148 | 8.386827427 | 3.69 | 5.2 | 0.19 | 1.12 | Al | Ce | 0.93351 | -0.33259
4.5 | 6 | 137.5 | 3.909447414 | 15.50088069 | 6.308328617 | 5.1 | 4.8 | 0.25 | 2.16 | Ir | Mo | 4.93558 | 0.38848
7 | 5.5 | 137 | 3.904020572 | 13.98369767 | 6.155913408 | 5.025 | 5.1 | 0.13 | 2.2 | Mo | Os | 4.75024 | -0.27856
3.5 | 4.5 | 140 | 3.978106673 | 15.36046351 | 6.224116959 | 4.925 | 8.8 | 0.13 | 2.28 | Al | Pt | 1.60389 | 0.33779
5 | 2.5 | 124.5 | 4.157118416 | 20.01637772 | 6.160132678 | 4.675 | 2.6 | 0.7 | 1.9 | Mo | Si | 4.92897 | -0.09983
5 | 8 | 119.5 | 4.007954301 | 22.66097638 | 6.702649876 | 4.74 | 5.7 | 0.32 | 2.01 | Fe | Ge | 2.42327 | -0.17353
2.5 | 5 | 142.5 | 4.033459805 | 17.07564795 | 6.375951415 | 4.275 | 18.9 | 0.235 | 1.93 | Al | Ag | 1.14107 | -0.12503
3.5 | 2 | 172 | 4.750001585 | 18.00213298 | 6.625794375 | 3.3 | 7.3 | 0.265 | 1.6 | Ca | Nb | 2.5169 | 0.848
4.5 | 6 | 136.5 | 3.825037388 | 13.84489822 | 5.926510976 | 4.95 | 8.4 | 0.489 | 1.63 | Pt | V | 3.33673 | 0.66033
3.5 | 9 | 140.5 | 4.281154088 | 26.96678526 | 7.39058945 | 4.675 | 22 | 0.228 | 1.96 | Ni | Sn | 2.70727 | -0.24553
3.5 | 1.5 | 152.5 | 4.338270563 | 18.04672956 | 6.618497239 | 3.75 | 6.3 | 0.14 | 1.5 | Mg | Ta | 2.53728 | 1.13128
5 | 7 | 139 | 3.945302409 | 15.36046351 | 6.224116959 | 5.15 | 8.8 | 0.13 | 2.28 | Mo | Pt | 4.50807 | -0.52073
2 | 10 | 133 | 3.680018168 | 15.20568373 | 6.096226278 | 4.275 | 30.2 | 0.388 | 1.65 | Cu | Zn | 1.99861 | -0.08159
3.5 | 10 | 142.5 | 3.960177017 | 14.69838627 | 6.140393047 | 5.3 | 11.8 | 0.244 | 2.2 | Au | Pd | 2.2041 | 0.4194
4 | 5.5 | 130 | 3.594758503 | 13.84489822 | 5.926510976 | 4.725 | 8.4 | 0.489 | 1.63 | Ni | V | 2.94973 | -0.00307
3 | 10 | 143 | 4.057502731 | 16.94706362 | 6.444738613 | 5.15 | 14.2 | 0.128 | 2.54 | Au | Au | 1.7847 | 0
2.5 | 0.5 | 168 | 4.7747284 | 33.04972431 | 8.052159188 | 3.325 | -2 | 0.236 | 1.2 | Mg | Gd | 1.31171 | -0.09429
2.5 | 0 | 171.5 | 4.866405617 | 35.23917573 | 8.311852231 | 3.32 | 5.4 | 0.193 | 1.13 | Mg | Pr | 1.21848 | -0.18752
4.5 | 6.5 | 132.5 | 3.715023523 | 10.94128444 | 5.487907316 | 4.925 | 13.4 | 0.444 | 1.91 | Mo | Ni | 4.7032 | -0.3256
3 | 4 | 133.5 | 3.747827788 | 16.59442452 | 6.46904413 | 4.7 | 23.1 | 0.9 | 1.61 | Ni | Al | 2.93619 | -0.01661
6.5 | 4.5 | 133.5 | 3.739409288 | 12.21270447 | 5.519599495 | 4.625 | 21.7 | 0.48 | 1.55 | W | Mn | 5.77028 | -0.37682
3 | 10 | 159 | 4.426950816 | 17.07564795 | 6.375951415 | 4.225 | 18.9 | 0.235 | 1.93 | Pb | Ag | 0.81681 | -0.26199
5 | 3.5 | 148.5 | 4.250538762 | 23.26594327 | 7.140036982 | 4.05 | 5.7 | 0.278 | 1.33 | Mo | Zr | 4.95952 | -0.06928
3.5 | 1 | 141.5 | 4.048149613 | 17.63631716 | 6.45883252 | 4 | 8.6 | 0.523 | 1.54 | Al | Ti | 2.20739 | 0.94129
3 | 10 | 134 | 3.700336214 | 11.82994193 | 5.617631504 | 4.95 | 16.5 | 0.385 | 1.9 | Pd | Cu | 2.53568 | -0.11032
2 | 5 | 156 | 4.581697665 | 24.61174207 | 7.095825093 | 3.825 | 49 | 0.14 | 2 | Mg | Hg | 1.25354 | -0.15246
2 | 10 | 135 | 3.782567099 | 11.82994193 | 5.617631504 | 4.4 | 16.5 | 0.385 | 1.9 | Ag | Cu | 1.802299595 | -0.022200405
5.5 | 7.5 | 127 | 4.216860444 | 21.72396574 | 6.725130247 | 4.725 | 15.4 | 0.33 | 2.18 | Mo | As | 4.85173 | -0.17707
4.5 | 7.5 | 141 | 4.015750369 | 15.50088069 | 6.308328617 | 4.9 | 4.8 | 0.25 | 2.16 | Au | Mo | 2.8125 | 1.0278
4 | 2 | 150 | 4.291886102 | 17.63631716 | 6.45883252 | 3.625 | 8.6 | 0.523 | 1.54 | Zr | Ti | 2.84263 | 0.24811
4.5 | 7 | 145 | 4.299747357 | 26.08265816 | 7.311634665 | 4.35 | 32.1 | 0.233 | 1.78 | W | In | 5.92236 | -0.22474
4 | 7 | 130.5 | 3.770991729 | 11.82994193 | 5.617631504 | 4.625 | 16.5 | 0.385 | 1.9 | W | Cu | 5.96294 | -0.18416
5.5 | 7 | 125 | 4.231942608 | 21.72396574 | 6.725130247 | 4.8 | 15.4 | 0.33 | 2.18 | W | As | 5.92017 | -0.22693
2 | 0 | 201 | 5.326014266 | 42.9371873 | 8.383034541 | 2.55 | 22.3 | 0.647 | 1 | Ca | Ca | 1.6689 | 0
4 | 3 | 142.5 | 4.004186596 | 11.77736497 | 5.557846759 | 4.19 | 11.8 | 0.449 | 1.83 | Mg | Fe | 1.88006 | 0.47406
5 | 3.5 | 140.5 | 4.015345348 | 17.63631716 | 6.45883252 | 4.225 | 8.6 | 0.523 | 1.54 | Mo | Ti | 5.04455 | 0.01575
4 | 5 | 148 | 4.528042749 | 30.19142344 | 7.567916458 | 4.3 | 11 | 0.207 | 2.05 | Al | Sb | 1.02572 | -0.24038
5 | 2.5 | 138.5 | 3.945627956 | 14.15101151 | 6.136146578 | 4.75 | 8 | 0.24 | 1.9 | Al | Tc | 2.9744 | 1.7083
3 | 0 | 135 | 4.423693978 | 20.01637772 | 6.160132678 | 4.075 | 2.6 | 0.7 | 1.9 | Mg | Si | 1.43422 | 0.02822
3 | 9.5 | 132.5 | 3.727213967 | 11.82994193 | 5.617631504 | 5.05 | 16.5 | 0.385 | 1.9 | Pt | Cu | 2.78163 | 0.10523
6 | 5.5 | 132 | 3.737611035 | 15.50088069 | 6.308328617 | 4.79 | 4.8 | 0.25 | 2.16 | Fe | Mo | 2.45985 | -0.13695
3.5 | 5 | 141.5 | 3.95122892 | 14.69838627 | 6.140393047 | 4.825 | 11.8 | 0.244 | 2.2 | Al | Pd | 1.52261 | 0.25651
5 | 4 | 133.5 | 3.778958376 | 17.63631716 | 6.45883252 | 4.365 | 8.6 | 0.523 | 1.54 | Fe | Ti | 2.45719 | -0.13961
3 | 9.5 | 148 | 4.094450138 | 21.58002546 | 6.799769312 | 4.85 | 30.8 | 0.232 | 1.69 | Pt | Cd | 2.59881 | -0.07759
3 | 10 | 120 | 4.026252832 | 22.66097638 | 6.702649876 | 4.5 | 5.7 | 0.32 | 2.01 | Cu | Ge | 1.90646 | -0.17374
3 | 6 | 142 | 4.03245032 | 23.26594327 | 7.140036982 | 3.95 | 5.7 | 0.278 | 1.33 | Cu | Zr | 1.86133 | -0.21887
3 | 9.5 | 141.5 | 3.971959942 | 17.07564795 | 6.375951415 | 5 | 18.9 | 0.235 | 1.93 | Pt | Ag | 2.70488 | 0.02848
3.5 | 5.5 | 176.5 | 4.942680831 | 33.01321288 | 8.043925049 | 3.65 | 11.3 | 0.3 | 1.22 | Pb | Y | 1.28672 | 0.20792
2 | 10 | 126 | 3.537821124 | 11.82994193 | 5.617631504 | 4.45 | 16.5 | 0.385 | 1.9 | Cu | Cu | 2.0802 | 0
3 | 9 | 134.5 | 3.756775885 | 16.94706362 | 6.444738613 | 5.175 | 14.2 | 0.128 | 2.54 | Ni | Au | 2.70755 | -0.24525
5 | 6.5 | 129 | 3.465352641 | 12.21270447 | 5.519599495 | 4.825 | 21.7 | 0.48 | 1.55 | Ni | Mn | 2.93738 | -0.01542
2.5 | 3.5 | 148 | 4.176022975 | 14.14855047 | 6.162942317 | 4.5 | 6.4 | 0.13 | 2.2 | Mg | Ir | 2.26703 | 0.86103
2.5 | 0 | 171 | 4.845115119 | 34.16905488 | 8.240214906 | 3.32 | 6.9 | 0.19 | 1.14 | Mg | Nd | 1.23717 | -0.16883
5 | 2.5 | 136.5 | 3.757131389 | 12.21270447 | 5.519599495 | 4.325 | 21.7 | 0.48 | 1.55 | Al | Mn | 1.9213 | 0.6552
2 | 10 | 144 | 4.027313074 | 17.07564795 | 6.375951415 | 4.35 | 18.9 | 0.235 | 1.93 | Ag | Ag | 1.8245 | 0
2 | 5 | 152 | 4.267231102 | 17.07564795 | 6.375951415 | 3.9 | 18.9 | 0.235 | 1.93 | Mg | Ag | 1.46003 | 0.05403
5 | 7.5 | 132 | 3.708915436 | 15.36046351 | 6.224116959 | 5.29 | 8.8 | 0.13 | 2.28 | Fe | Pt | 2.59378 | -0.00302
4.5 | 6.5 | 128 | 3.503303852 | 12.09293747 | 5.6328007 | 4.925 | 4.9 | 0.449 | 1.66 | Ni | Cr | 2.92294 | -0.02986
5.5 | 3.5 | 134.5 | 3.86881515 | 13.84489822 | 5.926510976 | 4.525 | 8.4 | 0.489 | 1.63 | W | V | 6.16991 | 0.02281
3 | 0 | 141 | 4.039606536 | 16.59442452 | 6.46904413 | 4.2 | 23.1 | 0.9 | 1.61 | Al | Al | 1.2661 | 0
2.5 | 4 | 143 | 3.981599085 | 10.94128444 | 5.487907316 | 4.325 | 13.4 | 0.444 | 1.91 | Mg | Ni | 1.77227 | 0.36627
6 | 5.5 | 132 | 3.737611035 | 11.77736497 | 5.557846759 | 4.79 | 11.8 | 0.449 | 1.83 | Mo | Fe | 4.61039 | -0.41841
5.5 | 5 | 134 | 3.837606483 | 18.00213298 | 6.625794375 | 4.49 | 7.3 | 0.265 | 1.6 | Fe | Nb | 2.4163 | -0.1805
5 | 3 | 147.5 | 4.170596134 | 13.98369767 | 6.155913408 | 4.425 | 5.1 | 0.13 | 2.2 | Mg | Os | 2.55892 | 1.15292
3 | 1 | 169 | 4.783091364 | 32.86568321 | 8.078395917 | 3.375 | 11 | 0.113 | 1.3 | Mg | Th | 1.2663 | -0.1397
2.5 | 0.5 | 190 | 5.192393685 | 33.01321288 | 8.043925049 | 2.875 | 11.3 | 0.3 | 1.22 | Ca | Y | 1.96705 | 0.29815
4 | 9.5 | 140.5 | 3.889729057 | 14.69838627 | 6.140393047 | 5.55 | 11.8 | 0.244 | 2.2 | Pt | Pd | 2.7125 | 0.0361
3 | 0 | 161.5 | 4.611343822 | 34.16905488 | 8.240214906 | 3.695 | 6.9 | 0.19 | 1.14 | Al | Nd | 0.9308 | -0.3353
3 | 5 | 142 | 4.048554634 | 16.94706362 | 6.444738613 | 4.675 | 14.2 | 0.128 | 2.54 | Al | Au | 1.04139 | -0.22471
4.5 | 7.5 | 147 | 4.284665193 | 26.08265816 | 7.311634665 | 4.275 | 32.1 | 0.233 | 1.78 | Mo | In | 4.84196 | -0.18684
3 | 10 | 165.5 | 4.549441012 | 21.58002546 | 6.799769312 | 4.075 | 30.8 | 0.232 | 1.69 | Pb | Cd | 0.94688 | -0.13192
4.5 | 8 | 140 | 4.048278221 | 26.08265816 | 7.311634665 | 4.415 | 32.1 | 0.233 | 1.78 | Fe | In | 2.27298 | -0.32382
4.5 | 2.5 | 157 | 4.531467719 | 33.01321288 | 8.043925049 | 4 | 11.3 | 0.3 | 1.22 | W | Y | 5.91681 | -0.23029
4 | 2.5 | 149.5 | 4.240573569 | 23.2222931 | 7.153611229 | 4.05 | 24.8 | 1.02 | 1.31 | Mo | Mg | 4.95666 | -0.07214
5.5 | 7.5 | 137 | 3.668753772 | 12.21270447 | 5.519599495 | 4.95 | 21.7 | 0.48 | 1.55 | Pd | Mn | 2.98927 | 0.34327
5.5 | 8 | 120 | 3.980473472 | 21.72396574 | 6.725130247 | 4.865 | 15.4 | 0.33 | 2.18 | Fe | As | 2.38301 | -0.21379
7 | 5.5 | 134.5 | 3.892429264 | 13.56787441 | 6.060136004 | 5.1 | 6.4 | 0.238 | 2.2 | W | Ru | 5.6106 | -0.5365
3.5 | 5 | 157.5 | 4.433097547 | 30.34142301 | 7.644430423 | 4.15 | 28.8 | 0.129 | 2.33 | Al | Pb | 0.94554 | -0.32056
4 | 7 | 130.5 | 3.770991729 | 15.85873442 | 6.356211501 | 4.625 | 4.5 | 0.13 | 2.36 | Cu | W | 2.43774 | 0.35754
5 | 8 | 133.5 | 3.682037683 | 11.77736497 | 5.557846759 | 5.19 | 11.8 | 0.449 | 1.83 | Pd | Fe | 2.81947 | 0.17347
2.5 | 5 | 146.5 | 4.347926367 | 24.61174207 | 7.095825093 | 4.2 | 49 | 0.14 | 2 | Al | Hg | 1.08586 | -0.18024
5 | 8.5 | 135.5 | 3.85469545 | 13.72550981 | 6.064489551 | 5.525 | 8.2 | 0.242 | 2.28 | Pt | Rh | 2.89242 | 0.21602
4 | 10 | 174 | 4.826588558 | 30.34142301 | 7.644430423 | 4.1 | 28.8 | 0.129 | 2.33 | Pb | Pb | 1.0788 | 0
2 | 0 | 160.5 | 4.465104085 | 39.43832888 | 7.760395346 | 3.45 | 71 | 1.23 | 0.93 | Al | Na | 1.19687 | -0.06923
4 | 5.5 | 148.5 | 4.18900251 | 22.26871119 | 7.046761754 | 4.625 | 5.9 | 0.14 | 1.3 | Pt | Hf | 3.09901 | 0.42261
3.5 | 8.5 | 139 | 3.853874062 | 14.14855047 | 6.162942317 | 5.5 | 6.4 | 0.13 | 2.2 | Pd | Ir | 3.18873 | 0.54273
3.5 | 8.5 | 132.5 | 3.686327925 | 10.94128444 | 5.487907316 | 5.425 | 13.4 | 0.444 | 1.91 | Pt | Ni | 2.56024 | -0.11616
5.5 | 8 | 143.5 | 4.295147298 | 35.48345908 | 7.821897704 | 4.54 | 13.4 | 0.122 | 2.02 | Fe | Bi | 2.22866 | -0.36814
3.5 | 0 | 125.5 | 4.189922681 | 20.01637772 | 6.160132678 | 4.45 | 2.6 | 0.7 | 1.9 | Al | Si | 1.11237 | -0.15373
6.5 | 5 | 137.5 | 3.912823691 | 14.15101151 | 6.136146578 | 4.975 | 8 | 0.24 | 1.9 | Mo | Tc | 4.86088 | -0.16792
2 | 5 | 143 | 4.022485127 | 23.2222931 | 7.153611229 | 3.95 | 24.8 | 1.02 | 1.31 | Cu | Mg | 1.98829 | -0.09191
3 | 8 | 126 | 3.456049039 | 10.94128444 | 5.487907316 | 5.2 | 13.4 | 0.444 | 1.91 | Ni | Ni | 2.9528 | 0
5.5 | 3.5 | 137.5 | 3.910151365 | 13.56787441 | 6.060136004 | 4.8 | 6.4 | 0.238 | 2.2 | Al | Ru | 2.5963 | 1.3302
3.5 | 9 | 134 | 3.659450171 | 14.69838627 | 6.140393047 | 5.325 | 11.8 | 0.244 | 2.2 | Ni | Pd | 2.81443 | -0.13837
3.5 | 7 | 134.5 | 3.855905014 | 18.00213298 | 6.625794375 | 4.25 | 7.3 | 0.265 | 1.6 | Cu | Nb | 1.99466 | -0.08554
4 | 8 | 132.5 | 3.661719637 | 15.20568373 | 6.096226278 | 4.515 | 30.2 | 0.388 | 1.65 | Fe | Zn | 2.43732 | -0.15948
3.5 | 10 | 142.5 | 3.960177017 | 16.94706362 | 6.444738613 | 5.3 | 14.2 | 0.128 | 2.54 | Pd | Au | 2.52855 | -0.11745
3 | 5 | 137.5 | 4.132406989 | 19.61051348 | 6.596508714 | 4.15 | 19.7 | 0.371 | 1.81 | Al | Ga | 1.18849 | -0.07761
2.5 | 5 | 157.5 | 4.551240755 | 26.08265816 | 7.311634665 | 3.675 | 32.1 | 0.233 | 1.78 | Mg | In | 1.31556 | -0.09044
4 | 9.5 | 140.5 | 3.889729057 | 15.36046351 | 6.224116959 | 5.55 | 8.8 | 0.13 | 2.28 | Pd | Pt | 2.81414 | 0.16814
5 | 7 | 138.5 | 3.933506818 | 14.69838627 | 6.140393047 | 5.125 | 11.8 | 0.244 | 2.2 | W | Pd | 5.59128 | -0.55582
1.5 | 0 | 195 | 5.572333153 | 75.84786468 | 10.48781656 | 2.85 | 82 | 0.757 | 0.82 | Mg | K | 1.07661 | -0.32939
3 | 4.5 | 144 | 3.959895298 | 25.00931092 | 7.08202821 | 4.225 | 10 | 0.568 | 1.36 | Ni | Sc | 2.69859 | -0.25421
4 | 9 | 140.5 | 4.236264001 | 30.19142344 | 7.567916458 | 4.8 | 11 | 0.207 | 2.05 | Ni | Sb | 2.67569 | -0.27711
4.5 | 2.5 | 148.5 | 4.195884847 | 14.71033423 | 6.186721495 | 4.325 | 6.2 | 0.137 | 1.9 | Mg | Re | 2.78975 | 1.38375
4 | 7.5 | 141.5 | 4.000655541 | 17.07564795 | 6.375951415 | 4.5 | 18.9 | 0.235 | 1.93 | Mo | Ag | 4.6899 | -0.3389
6 | 5 | 130 | 3.752693198 | 15.85873442 | 6.356211501 | 4.865 | 4.5 | 0.13 | 2.36 | Fe | W | 2.50008 | -0.09672
6 | 4.5 | 132.5 | 3.777360499 | 12.09293747 | 5.6328007 | 4.725 | 4.9 | 0.449 | 1.66 | W | Cr | 5.99785 | -0.14925
3.5 | 8.5 | 133.5 | 3.655253883 | 10.99586068 | 5.507318082 | 5.275 | 13 | 0.421 | 1.88 | Pd | Co | 2.64417 | -0.00183
2 | 5 | 158.5 | 4.389721298 | 21.58002546 | 6.799769312 | 3.75 | 30.8 | 0.232 | 1.69 | Mg | Cd | 1.31308 | -0.09292
6 | 4 | 135 | 4.004162334 | 15.85873442 | 6.356211501 | 4.8 | 4.5 | 0.13 | 2.36 | W | W | 6.1471 | 0
2.5 | 5 | 133.5 | 3.78871383 | 11.82994193 | 5.617631504 | 4.325 | 16.5 | 0.385 | 1.9 | Al | Cu | 1.19608 | -0.07002
3.5 | 6 | 150.5 | 4.292291124 | 23.26594327 | 7.140036982 | 4.3 | 5.7 | 0.278 | 1.33 | Au | Zr | 2.4818 | 0.6971
5 | 3.5 | 148.5 | 4.250538762 | 15.50088069 | 6.308328617 | 4.05 | 4.8 | 0.25 | 2.16 | Zr | Mo | 2.30001 | -0.29322
4 | 7 | 146 | 4.1382279 | 21.58002546 | 6.799769312 | 4.425 | 30.8 | 0.232 | 1.69 | W | Cd | 5.8218 | -0.3253
3.5 | 5.5 | 160.5 | 4.460812204 | 33.01321288 | 8.043925049 | 4.325 | 11.3 | 0.3 | 1.22 | Pd | Y | 2.32123 | -0.32477
4.5 | 7.5 | 138 | 3.750984658 | 12.21270447 | 5.519599495 | 4.4 | 21.7 | 0.48 | 1.55 | Ag | Mn | 2.026685741 | 0.202185741
4.5 | 6.5 | 138 | 3.798159635 | 13.84489822 | 5.926510976 | 4.85 | 8.4 | 0.489 | 1.63 | Pd | V | 3.13015 | 0.48415
7 | 6.5 | 129.5 | 3.640960128 | 13.56787441 | 6.060136004 | 5.165 | 6.4 | 0.238 | 2.2 | Fe | Ru | 2.5755 | -0.0213
3 | 5 | 118 | 3.939029975 | 20.01637772 | 6.160132678 | 4.575 | 2.6 | 0.7 | 1.9 | Cu | Si | 1.91422 | -0.16598
2.5 | 9 | 135 | 3.741681057 | 17.07564795 | 6.375951415 | 4.775 | 18.9 | 0.235 | 1.93 | Ni | Ag | 2.76393 | -0.18887
2 | 10 | 139 | 4.097033662 | 24.61174207 | 7.095825093 | 4.325 | 49 | 0.14 | 2 | Cu | Hg | 1.85082 | -0.22938
2 | 10 | 141.5 | 3.905057295 | 21.58002546 | 6.799769312 | 4.25 | 30.8 | 0.232 | 1.69 | Cu | Cd | 1.90016 | -0.18004
4 | 6 | 150 | 4.19496541 | 23.26594327 | 7.140036982 | 4.45 | 5.7 | 0.278 | 1.33 | Pd | Zr | 2.75424 | 0.10824
4 | 7 | 139.5 | 4.015737704 | 17.07564795 | 6.375951415 | 4.575 | 18.9 | 0.235 | 1.93 | W | Ag | 5.71306 | -0.43404
5 | 7 | 138.5 | 3.933506818 | 15.85873442 | 6.356211501 | 5.125 | 4.5 | 0.13 | 2.36 | Pd | W | 3.88576 | 1.23976
3 | 10 | 140.5 | 4.32204013 | 26.96678526 | 7.39058945 | 4.3 | 22 | 0.228 | 1.96 | Cu | Sn | 1.84641 | -0.23379
4 | 2 | 168 | 4.6650883 | 42.9371873 | 8.383034541 | 3.675 | 22.3 | 0.647 | 1 | W | Ca | 5.86536 | -0.28174
4.5 | 9 | 137.5 | 3.92514341 | 13.72550981 | 6.064489551 | 5.275 | 8.2 | 0.242 | 2.28 | Au | Rh | 2.5423 | 0.7576
5 | 7.5 | 126.5 | 4.244341273 | 22.66097638 | 6.702649876 | 4.6 | 5.7 | 0.32 | 2.01 | Mo | Ge | 4.99847 | -0.03033
4.5 | 8 | 129.5 | 3.863215752 | 19.61051348 | 6.596508714 | 4.515 | 19.7 | 0.371 | 1.81 | Fe | Ga | 2.43793 | -0.15887
4 | 5.5 | 148.5 | 4.221843163 | 23.26594327 | 7.140036982 | 4.55 | 5.7 | 0.278 | 1.33 | Pt | Zr | 2.94058 | 0.26418
5 | 6.5 | 137 | 3.960384572 | 15.36046351 | 6.224116959 | 5.225 | 8.8 | 0.13 | 2.28 | W | Pt | 5.38202 | -0.76508
3 | 10 | 147 | 4.259548751 | 24.61174207 | 7.095825093 | 4.825 | 49 | 0.14 | 2 | Pd | Hg | 2.3763 | -0.2697
3 | 5 | 151 | 4.185000217 | 14.69838627 | 6.140393047 | 4.45 | 11.8 | 0.244 | 2.2 | Mg | Pd | 1.76833 | 0.36233
2.5 | 5 | 147 | 4.366178286 | 19.61051348 | 6.596508714 | 3.775 | 19.7 | 0.371 | 1.81 | Mg | Ga | 1.34821 | -0.05779
3 | 6 | 151 | 4.277196295 | 17.07564795 | 6.375951415 | 3.9 | 18.9 | 0.235 | 1.93 | Zr | Ag | 2.72588 | 0.12935
5.5 | 7 | 137.5 | 3.884128093 | 14.15101151 | 6.136146578 | 5.475 | 8 | 0.24 | 1.9 | Pt | Tc | 3.78262 | 1.10622
2.5 | 9 | 135 | 3.741681057 | 10.94128444 | 5.487907316 | 4.775 | 13.4 | 0.444 | 1.91 | Ag | Ni | 2.075071478 | 0.250571478
3.5 | 5 | 142 | 3.991564277 | 23.26594327 | 7.140036982 | 4.325 | 5.7 | 0.278 | 1.33 | Ni | Zr | 2.64715 | -0.30565
3.5 | 8.5 | 139 | 3.853874062 | 14.69838627 | 6.140393047 | 5.5 | 11.8 | 0.244 | 2.2 | Ir | Pd | 4.4704 | -0.0767
5 | 7 | 134.5 | 3.733582737 | 12.09293747 | 5.6328007 | 5.15 | 4.9 | 0.449 | 1.66 | Pt | Cr | 3.27821 | 0.60181
4 | 2 | 158 | 4.527079516 | 23.26594327 | 7.140036982 | 3.45 | 5.7 | 0.278 | 1.33 | Zr | Zr | 2.57774 | 0
5.5 | 3 | 138 | 3.936824837 | 13.98369767 | 6.155913408 | 4.8 | 5.1 | 0.13 | 2.2 | Al | Os | 2.8061 | 1.54
4.5 | 7 | 158.5 | 4.50028873 | 18.00213298 | 6.625794375 | 4.075 | 7.3 | 0.265 | 1.6 | Pb | Nb | 1.6703 | 0.5915
6 | 8 | 136.5 | 3.848651502 | 13.56787441 | 6.060136004 | 5.525 | 6.4 | 0.238 | 2.2 | Pt | Ru | 3.32562 | 0.64922
5.5 | 7.5 | 150.5 | 4.53153427 | 35.48345908 | 7.821897704 | 4.4 | 13.4 | 0.122 | 2.02 | Mo | Bi | 4.77865 | -0.25015
3 | 4.5 | 149.5 | 4.21187797 | 15.36046351 | 6.224116959 | 4.55 | 8.8 | 0.13 | 2.28 | Mg | Pt | 1.8718 | 0.4658
4 | 5 | 128 | 4.249664709 | 21.72396574 | 6.725130247 | 4.5 | 15.4 | 0.33 | 2.18 | Al | As | 1.12367 | -0.14243
2.5 | 5 | 149 | 4.155950001 | 21.58002546 | 6.799769312 | 4.125 | 30.8 | 0.232 | 1.69 | Al | Cd | 1.16099 | -0.10511
2.5 | 8.5 | 134.5 | 3.737484769 | 10.99586068 | 5.507318082 | 4.725 | 13 | 0.421 | 1.88 | Ag | Co | 1.734358324 | -0.090141676
4.5 | 7.5 | 131 | 3.69473525 | 14.15101151 | 6.136146578 | 4.875 | 8 | 0.24 | 1.9 | Cu | Tc | 2.42637 | 0.34617
4.5 | 3 | 133 | 3.770415299 | 16.59442452 | 6.46904413 | 4.565 | 23.1 | 0.9 | 1.61 | Fe | Al | 2.45204 | -0.14476
5 | 4 | 141.5 | 4.014151789 | 23.26594327 | 7.140036982 | 4.19 | 5.7 | 0.278 | 1.33 | Fe | Zr | 2.29169 | -0.30511
4 | 2 | 147.5 | 4.255655732 | 15.85873442 | 6.356211501 | 4.125 | 4.5 | 0.13 | 2.36 | Mg | W | 2.82992 | 1.42392
5 | 4 | 141.5 | 3.981311136 | 22.26871119 | 7.046761754 | 4.265 | 5.9 | 0.14 | 1.3 | Fe | Hf | 2.32154 | -0.27526
4.5 | 5.5 | 130 | 3.725909399 | 10.99586068 | 5.507318082 | 4.95 | 13 | 0.421 | 1.88 | W | Co | 5.64026 | -0.50684
4.5 | 6 | 130.5 | 3.730105687 | 15.85873442 | 6.356211501 | 5 | 4.5 | 0.13 | 2.36 | Ni | W | 3.19678 | 0.24398
4 | 5 | 151.5 | 4.564338535 | 35.48345908 | 7.821897704 | 4.175 | 13.4 | 0.122 | 2.02 | Al | Bi | 0.91207 | -0.35403
3.5 | 10 | 144 | 4.313445829 | 35.48345908 | 7.821897704 | 4.3 | 13.4 | 0.122 | 2.02 | Cu | Bi | 1.63815 | -0.44205
5 | 3 | 146.5 | 4.265620925 | 15.85873442 | 6.356211501 | 4.125 | 4.5 | 0.13 | 2.36 | Zr | W | 2.56078 | -0.02454
5.5 | 7 | 138 | 3.900613687 | 14.71033423 | 6.186721495 | 5.425 | 6.2 | 0.137 | 1.9 | Pt | Re | 4.11265 | 1.43625
4 | 7.5 | 137 | 3.788935869 | 12.09293747 | 5.6328007 | 4.5 | 4.9 | 0.449 | 1.66 | Ag | Cr | 2.083638544 | 0.259138544
3 | 7.5 | 131 | 3.65047293 | 14.14855047 | 6.162942317 | 5.375 | 6.4 | 0.13 | 2.2 | Ni | Ir | 3.4554 | 0.5026
3 | 3.5 | 133 | 3.7436315 | 10.99586068 | 5.507318082 | 4.65 | 13 | 0.421 | 1.88 | Al | Co | 2.0104 | 0.7443
3.5 | 6 | 150.5 | 4.292291124 | 16.94706362 | 6.444738613 | 4.3 | 14.2 | 0.128 | 2.54 | Zr | Au | 2.73199 | 0.13545
3 | 5 | 148 | 4.317469458 | 26.08265816 | 7.311634665 | 4.05 | 32.1 | 0.233 | 1.78 | Al | In | 1.10136 | -0.16474
3 | 9.5 | 132.5 | 3.727213967 | 15.36046351 | 6.224116959 | 5.05 | 8.8 | 0.13 | 2.28 | Cu | Pt | 2.42608 | 0.34588
2.5 | 5 | 151.5 | 4.282325931 | 16.94706362 | 6.444738613 | 4.3 | 14.2 | 0.128 | 2.54 | Mg | Au | 1.53295 | 0.12695
4.5 | 7 | 153.5 | 4.380534132 | 28.64087656 | 7.488872387 | 4.35 | 29.9 | 0.129 | 1.62 | W | Tl | 5.74236 | -0.40474
2 | 10 | 142 | 3.924764143 | 15.20568373 | 6.096226278 | 4.225 | 30.2 | 0.388 | 1.65 | Ag | Zn | 1.677523767 | -0.146976233
3 | 6 | 149 | 4.174647364 | 15.20568373 | 6.096226278 | 3.775 | 30.2 | 0.388 | 1.65 | Zr | Zn | 2.8041 | 0.20757
6 | 8.5 | 138 | 3.821773749 | 13.56787441 | 6.060136004 | 5.425 | 6.4 | 0.238 | 2.2 | Pd | Ru | 3.24624 | 0.60024
4.5 | 7.5 | 155.5 | 4.365451968 | 28.64087656 | 7.488872387 | 4.275 | 29.9 | 0.129 | 1.62 | Mo | Tl | 4.71577 | -0.31303
4.5 | 4 | 136.5 | 3.916195313 | 13.72550981 | 6.064489551 | 4.8 | 8.2 | 0.242 | 2.28 | Al | Rh | 2.0685 | 0.8024
3 | 6 | 142 | 3.999609667 | 22.26871119 | 7.046761754 | 4.025 | 5.9 | 0.14 | 1.3 | Cu | Hf | 1.92442 | -0.15578
2 | 5 | 179 | 4.799153866 | 21.58002546 | 6.799769312 | 3.3 | 30.8 | 0.232 | 1.69 | Ca | Cd | 1.63695 | -0.03195
5 | 2.5 | 139 | 3.962113549 | 14.71033423 | 6.186721495 | 4.7 | 6.2 | 0.137 | 1.9 | Al | Re | 3.189 | 1.9229
4 | 6 | 150 | 4.162124756 | 22.26871119 | 7.046761754 | 4.525 | 5.9 | 0.14 | 1.3 | Pd | Hf | 2.88661 | 0.24061
5.5 | 4.5 | 135 | 3.835308029 | 18.04672956 | 6.618497239 | 4.49 | 6.3 | 0.14 | 1.5 | Fe | Ta | 2.39758 | -0.19922
4 | 8 | 125.5 | 3.519522593 | 11.82994193 | 5.617631504 | 4.69 | 16.5 | 0.385 | 1.9 | Fe | Cu | 2.39882 | -0.19798
2.5 | 0 | 171 | 4.682810401 | 42.9371873 | 8.383034541 | 3.375 | 22.3 | 0.647 | 1 | Al | Ca | 1.07345 | -0.19265
2.5 | 10 | 149 | 4.147363527 | 28.64087656 | 7.488872387 | 4.175 | 29.9 | 0.129 | 1.62 | Cu | Tl | 1.76587 | -0.31433
2 | 10 | 135 | 3.782567099 | 17.07564795 | 6.375951415 | 4.4 | 18.9 | 0.235 | 1.93 | Cu | Ag | 1.9474 | -0.1328
5 | 8 | 149.5 | 4.16390631 | 30.34142301 | 7.644430423 | 4.515 | 28.8 | 0.129 | 2.33 | Fe | Pb | 2.21859 | -0.37821
3 | 0.5 | 160 | 4.54918982 | 33.01321288 | 8.043925049 | 3.7 | 11.3 | 0.3 | 1.22 | Al | Y | 1.11612 | -0.14998
2.5 | 9 | 141.5 | 3.864171253 | 21.58002546 | 6.799769312 | 4.625 | 30.8 | 0.232 | 1.69 | Ni | Cd | 2.69478 | -0.25802
4.5 | 3.5 | 143.5 | 3.982482809 | 25.00931092 | 7.08202821 | 4.09 | 10 | 0.568 | 1.36 | Fe | Sc | 2.31133 | -0.28547
4 | 6 | 134.5 | 3.815018971 | 18.00213298 | 6.625794375 | 4.625 | 7.3 | 0.265 | 1.6 | Ni | Nb | 2.86462 | -0.08818
2.5 | 9 | 139 | 4.056147619 | 24.61174207 | 7.095825093 | 4.7 | 49 | 0.14 | 2 | Ni | Hg | 2.63922 | -0.31358
4 | 10 | 142 | 3.862851303 | 14.69838627 | 6.140393047 | 5.45 | 11.8 | 0.244 | 2.2 | Pd | Pd | 2.646 | 0
3 | 1 | 179.5 | 4.926546891 | 23.26594327 | 7.140036982 | 3 | 5.7 | 0.278 | 1.33 | Ca | Zr | 2.30509 | 0.63619
6 | 4.5 | 137 | 3.989080171 | 15.50088069 | 6.308328617 | 4.725 | 4.8 | 0.25 | 2.16 | W | Mo | 6.03016 | -0.11694
3 | 9.5 | 139.5 | 3.869411011 | 15.20568373 | 6.096226278 | 4.875 | 30.2 | 0.388 | 1.65 | Pt | Zn | 2.80416 | 0.12776
2.5 | 9 | 126 | 3.496935082 | 10.94128444 | 5.487907316 | 4.825 | 13.4 | 0.444 | 1.91 | Cu | Ni | 2.35912 | 0.27892
4 | 10 | 158 | 4.344719931 | 14.69838627 | 6.140393047 | 4.775 | 11.8 | 0.244 | 2.2 | Pb | Pd | 0.87359 | -0.20521
2 | 0 | 160 | 4.50714913 | 23.2222931 | 7.153611229 | 3.45 | 24.8 | 1.02 | 1.31 | Mg | Mg | 1.406 | 0
3 | 9 | 130 | 3.84062824 | 19.61051348 | 6.596508714 | 4.65 | 19.7 | 0.371 | 1.81 | Ni | Ga | 2.87822 | -0.07458
5.5 | 7.5 | 139.5 | 3.873735933 | 14.71033423 | 6.186721495 | 5.325 | 6.2 | 0.137 | 1.9 | Pd | Re | 3.90857 | 1.26257
5.5 | 2 | 118.5 | 4.245112714 | 28.21412182 | 6.096226278 | 5.175 | 127 | 0.769 | 2.19 | W | P | 5.83812 | -0.30898
6 | 8 | 138.5 | 3.84844722 | 13.98369767 | 6.155913408 | 5.425 | 5.1 | 0.13 | 2.2 | Pd | Os | 3.59298 | 0.94698
5.5 | 7.5 | 130 | 3.618372617 | 13.56787441 | 6.060136004 | 5.3 | 6.4 | 0.238 | 2.2 | Ni | Ru | 3.20734 | 0.25454
3 | 10 | 149.5 | 4.067572385 | 21.58002546 | 6.799769312 | 4.75 | 30.8 | 0.232 | 1.69 | Pd | Cd | 2.47774 | -0.16826
4.5 | 2.5 | 140 | 4.006802272 | 15.50088069 | 6.308328617 | 4.425 | 4.8 | 0.25 | 2.16 | Al | Mo | 3.0262 | 1.7601
4 | 5 | 114.5 | 4.113802894 | 27.16654579 | 6.29893322 | 2.225 | 70 | 0.71 | 2.58 | Cu | S | 1.75866 | -0.32154
2 | 5 | 172.5 | 4.67666367 | 17.07564795 | 6.375951415 | 3.45 | 18.9 | 0.235 | 1.93 | Ca | Ag | 1.55814 | -0.11076
3 | 7 | 136 | 3.84489682 | 14.14855047 | 6.162942317 | 5.55 | 6.4 | 0.13 | 2.2 | Ir | Ir | 4.5471 | 0
3 | 10 | 150 | 4.182204841 | 30.34142301 | 7.644430423 | 4.275 | 28.8 | 0.129 | 2.33 | Cu | Pb | 1.69163 | -0.38857
2.5 | 10 | 130 | 3.881514283 | 19.61051348 | 6.596508714 | 4.275 | 19.7 | 0.371 | 1.81 | Cu | Ga | 1.9743 | -0.1059
4 | 5.5 | 139.5 | 4.009442862 | 18.00213298 | 6.625794375 | 4.8 | 7.3 | 0.265 | 1.6 | Ir | Nb | 4.71079 | 0.16369
3 | 0.5 | 164 | 4.662144988 | 37.53064612 | 8.432076899 | 3.685 | 5.2 | 0.19 | 1.1 | Al | La | 0.77761 | -0.48849
4 | 2.5 | 145 | 4.028853897 | 12.09293747 | 5.6328007 | 4.05 | 4.9 | 0.449 | 1.66 | Mg | Cr | 1.74633 | 0.34033
6.5 | 5 | 135.5 | 3.724327125 | 12.21270447 | 5.519599495 | 4.55 | 21.7 | 0.48 | 1.55 | Mo | Mn | 4.81209 | -0.21671
4 | 1.5 | 137.5 | 3.886537251 | 13.84489822 | 5.926510976 | 4.225 | 8.4 | 0.489 | 1.63 | Al | V | 2.6073 | 1.3412
5.5 | 7.5 | 139 | 3.857250339 | 14.15101151 | 6.136146578 | 5.375 | 8 | 0.24 | 1.9 | Pd | Tc | 3.56999 | 0.92399
5 | 3.5 | 147 | 4.143922662 | 13.56787441 | 6.060136004 | 4.425 | 6.4 | 0.238 | 2.2 | Mg | Ru | 2.44111 | 1.03511
6 | 5 | 130 | 3.752693198 | 11.77736497 | 5.557846759 | 4.865 | 11.8 | 0.449 | 1.83 | W | Fe | 5.40392 | -0.74318
5 | 6.5 | 131 | 3.653849207 | 14.15101151 | 6.136146578 | 5.25 | 8 | 0.24 | 1.9 | Ni | Tc | 3.14028 | 0.18748
2.5 | 0.5 | 173.5 | 4.895916285 | 37.53064612 | 8.432076899 | 3.31 | 5.2 | 0.19 | 1.1 | Mg | La | 1.17836 | -0.22764
3.5 | 5 | 150.5 | 4.190174184 | 25.00931092 | 7.08202821 | 4.45 | 10 | 0.568 | 1.36 | Pt | Sc | 2.85119 | 0.17479
7 | 6 | 130 | 3.6676336 | 13.98369767 | 6.155913408 | 5.165 | 5.1 | 0.13 | 2.2 | Fe | Os | 2.72278 | 0.12598
3.5 | 9 | 120 | 3.985366789 | 22.66097638 | 6.702649876 | 4.875 | 5.7 | 0.32 | 2.01 | Ni | Ge | 2.79661 | -0.15619
5.5 | 7 | 130.5 | 3.645046088 | 13.98369767 | 6.155913408 | 5.3 | 5.1 | 0.13 | 2.2 | Ni | Os | 3.5381 | 0.5853
3 | 0 | 158 | 4.501942638 | 30.63606837 | 7.888451856 | 3.71 | 9.4 | 0.168 | 1.24 | Al | Er | 1.16273 | -0.10337
2.5 | 8.5 | 125.5 | 3.492738794 | 10.99586068 | 5.507318082 | 4.775 | 13 | 0.421 | 1.88 | Cu | Co | 2.47185 | 0.39165
2.5 | 0.5 | 161 | 4.485445344 | 25.00931092 | 7.08202821 | 3.35 | 10 | 0.568 | 1.36 | Mg | Sc | 1.6123 | 0.2063
5 | 7.5 | 147 | 4.540128572 | 26.96678526 | 7.39058945 | 4.4 | 22 | 0.228 | 1.96 | Mo | Sn | 4.89301 | -0.13579
3 | 10 | 141 | 3.842533257 | 15.20568373 | 6.096226278 | 4.775 | 30.2 | 0.388 | 1.65 | Pd | Zn | 2.53447 | -0.11153
5.5 | 4.5 | 129.5 | 3.617346014 | 13.84489822 | 5.926510976 | 4.59 | 8.4 | 0.489 | 1.63 | Fe | V | 2.51386 | -0.08294
2.5 | 3.5 | 142.5 | 3.977402797 | 10.99586068 | 5.507318082 | 4.275 | 13 | 0.421 | 1.88 | Mg | Co | 1.97803 | 0.57203
3.5 | 1.5 | 147 | 4.120308548 | 13.84489822 | 5.926510976 | 3.85 | 8.4 | 0.489 | 1.63 | Mg | V | 2.25739 | 0.85139
4.5 | 6.5 | 141 | 4.045297856 | 18.00213298 | 6.625794375 | 4.85 | 7.3 | 0.265 | 1.6 | Pt | Nb | 3.64272 | 0.96632
4.5 | 6 | 142 | 4.042999403 | 18.04672956 | 6.618497239 | 4.85 | 6.3 | 0.14 | 1.5 | Pt | Ta | 3.74965 | 1.07325
1.5 | 0 | 156 | 4.277997338 | 21.54405808 | 6.416364372 | 3.15 | 46 | 3.582 | 0.98 | Mg | Li | 1.33197 | -0.07403
4.5 | 4 | 114.5 | 4.072916852 | 27.16654579 | 6.29893322 | 2.6 | 70 | 0.71 | 2.58 | Ni | S | 2.15778 | -0.79502
4 | 9 | 144 | 4.272559786 | 35.48345908 | 7.821897704 | 4.675 | 13.4 | 0.122 | 2.02 | Ni | Bi | 2.42128 | -0.53152
4 | 2 | 147.5 | 4.255655732 | 23.2222931 | 7.153611229 | 4.125 | 24.8 | 1.02 | 1.31 | W | Mg | 6.0591 | -0.088
4 | 8 | 134.5 | 3.764268568 | 17.07564795 | 6.375951415 | 4.64 | 18.9 | 0.235 | 1.93 | Fe | Ag | 2.32068 | -0.27612
6 | 5.5 | 127.5 | 3.525891363 | 12.09293747 | 5.6328007 | 4.79 | 4.9 | 0.449 | 1.66 | Fe | Cr | 2.50346 | -0.09334
5 | 7.5 | 139.5 | 3.954576053 | 14.15101151 | 6.136146578 | 5.225 | 8 | 0.24 | 1.9 | Au | Tc | 2.7899 | 1.0052
2.5 | 10 | 134.5 | 3.797661928 | 16.94706362 | 6.444738613 | 4.8 | 14.2 | 0.128 | 2.54 | Cu | Au | 1.97207 | -0.10813
4 | 8 | 125.5 | 3.519522593 | 11.77736497 | 5.557846759 | 4.69 | 11.8 | 0.449 | 1.83 | Cu | Fe | 2.47732 | 0.39712
5.5 | 7 | 135.5 | 3.695631526 | 12.21270447 | 5.519599495 | 5.05 | 21.7 | 0.48 | 1.55 | Pt | Mn | 3.04415 | 0.36775
2.5 | 0 | 150.5 | 4.273377833 | 16.59442452 | 6.46904413 | 3.825 | 23.1 | 0.9 | 1.61 | Mg | Al | 1.47106 | 0.06506
4.5 | 7.5 | 134 | 3.818840455 | 13.72550981 | 6.064489551 | 5.475 | 8.2 | 0.242 | 2.28 | Ir | Rh | 4.47609 | -0.07101
3 | 9 | 140.5 | 4.025690709 | 26.08265816 | 7.311634665 | 4.55 | 32.1 | 0.233 | 1.78 | Ni | In | 2.70238 | -0.25042
4.5 | 8 | 129 | 3.624416564 | 13.72550981 | 6.064489551 | 5.3 | 8.2 | 0.242 | 2.28 | Ni | Rh | 3.1518 | 0.199
4 | 2.5 | 149.5 | 4.240573569 | 15.50088069 | 6.308328617 | 4.05 | 4.8 | 0.25 | 2.16 | Mg | Mo | 2.67438 | 1.26838
4 | 7 | 143.5 | 4.330204267 | 24.61174207 | 7.095825093 | 4.5 | 49 | 0.14 | 2 | W | Hg | 5.65703 | -0.49007
4.5 | 6.5 | 143.5 | 4.016121649 | 18.04672956 | 6.618497239 | 4.75 | 6.3 | 0.14 | 1.5 | Pd | Ta | 3.4692 | 0.8232
5 | 9 | 137 | 3.827817697 | 13.72550981 | 6.064489551 | 5.425 | 8.2 | 0.242 | 2.28 | Pd | Rh | 2.91192 | 0.26592
3 | 9 | 149 | 4.106477484 | 28.64087656 | 7.488872387 | 4.55 | 29.9 | 0.129 | 1.62 | Ni | Tl | 2.57275 | -0.38005
3.5 | 5 | 157.5 | 4.761814046 | 30.19142344 | 7.567916458 | 3.925 | 11 | 0.207 | 2.05 | Mg | Sb | 1.26933 | -0.13667
3 | 5.5 | 161 | 4.558137918 | 33.01321288 | 8.043925049 | 4.175 | 11.3 | 0.3 | 1.22 | Au | Y | 1.8551 | 0.0704
3 | 6 | 134 | 3.797256907 | 17.63631716 | 6.45883252 | 4.125 | 8.6 | 0.523 | 1.54 | Cu | Ti | 2.03098 | -0.04922
3.5 | 8.5 | 132.5 | 3.686327925 | 15.36046351 | 6.224116959 | 5.425 | 8.8 | 0.13 | 2.28 | Ni | Pt | 3.06244 | 0.10964
4.5 | 2.5 | 135.5 | 3.7950826 | 12.09293747 | 5.6328007 | 4.425 | 4.9 | 0.449 | 1.66 | Al | Cr | 2.1762 | 0.9101
4 | 7.5 | 132.5 | 3.755909566 | 11.82994193 | 5.617631504 | 4.55 | 16.5 | 0.385 | 1.9 | Mo | Cu | 4.86586 | -0.16294
3.5 | 9 | 150 | 4.141318799 | 30.34142301 | 7.644430423 | 4.65 | 28.8 | 0.129 | 2.33 | Ni | Pb | 2.51994 | -0.43286
6 | 5 | 134.5 | 3.762278336 | 12.09293747 | 5.6328007 | 4.65 | 4.9 | 0.449 | 1.66 | Mo | Cr | 5.06851 | 0.03971
2 | 5 | 143 | 4.022485127 | 11.82994193 | 5.617631504 | 3.95 | 16.5 | 0.385 | 1.9 | Mg | Cu | 1.48301 | 0.07701
4 | 5.5 | 135.5 | 3.812720517 | 18.04672956 | 6.618497239 | 4.625 | 6.3 | 0.14 | 1.5 | Ni | Ta | 2.8567 | -0.0961
3.5 | 2 | 151.5 | 4.340569017 | 18.00213298 | 6.625794375 | 3.75 | 7.3 | 0.265 | 1.6 | Mg | Nb | 2.45235 | 1.04635
2.5 | 0 | 150.5 | 4.273377833 | 23.2222931 | 7.153611229 | 3.825 | 24.8 | 1.02 | 1.31 | Al | Mg | 1.24671 | -0.01939
2.5 | 10 | 140.5 | 4.066576752 | 26.08265816 | 7.311634665 | 4.175 | 32.1 | 0.233 | 1.78 | Cu | In | 1.87531 | -0.20489
3.5 | 9.5 | 141 | 3.987054771 | 16.94706362 | 6.444738613 | 5.4 | 14.2 | 0.128 | 2.54 | Pt | Au | 2.5919 | -0.0845
5.5 | 2.5 | 120.5 | 4.23003055 | 28.21412182 | 6.096226278 | 5.1 | 127 | 0.769 | 2.19 | Mo | P | 4.77354 | -0.25526
2.5 | 5.5 | 144 | 4.000781341 | 25.00931092 | 7.08202821 | 3.85 | 10 | 0.568 | 1.36 | Cu | Sc | 1.89753 | -0.18267
4 | 7.5 | 148 | 4.123145737 | 21.58002546 | 6.799769312 | 4.35 | 30.8 | 0.232 | 1.69 | Mo | Cd | 4.73084 | -0.29796
5 | 8.5 | 130 | 3.659258659 | 13.56787441 | 6.060136004 | 4.925 | 6.4 | 0.238 | 2.2 | Cu | Ru | 2.508 | 0.4278
4.5 | 6 | 130.5 | 3.730105687 | 10.94128444 | 5.487907316 | 5 | 13.4 | 0.444 | 1.91 | W | Ni | 5.77079 | -0.37631
4 | 7 | 137.5 | 3.913188773 | 15.20568373 | 6.096226278 | 4.45 | 30.2 | 0.388 | 1.65 | W | Zn | 6.05919 | -0.08791
4.5 | 7.5 | 129 | 3.506238683 | 12.21270447 | 5.519599495 | 4.45 | 21.7 | 0.48 | 1.55 | Cu | Mn | 2.03472 | -0.04548
5 | 7.5 | 156.5 | 4.400293283 | 15.50088069 | 6.308328617 | 4.375 | 4.8 | 0.25 | 2.16 | Pb | Mo | 1.6152 | 0.5364
4 | 8 | 141 | 3.886758764 | 21.58002546 | 6.799769312 | 4.49 | 30.8 | 0.232 | 1.69 | Fe | Cd | 2.26771 | -0.32909
3.5 | 5 | 163 | 4.600645125 | 37.53064612 | 8.432076899 | 4.41 | 5.2 | 0.19 | 1.1 | Pt | La | 1.22709 | -0.59931
5 | 7.5 | 132 | 3.708915436 | 11.77736497 | 5.557846759 | 5.29 | 11.8 | 0.449 | 1.83 | Pt | Fe | 2.79402 | 0.11762
5 | 8 | 140 | 4.303741599 | 26.96678526 | 7.39058945 | 4.54 | 22 | 0.228 | 1.96 | Fe | Sn | 2.30357 | -0.29323
4 | 8 | 134.5 | 3.764268568 | 11.77736497 | 5.557846759 | 4.64 | 11.8 | 0.449 | 1.83 | Ag | Fe | 2.142172341 | 0.317672341
5 | 3 | 146.5 | 4.232780272 | 22.26871119 | 7.046761754 | 4.2 | 5.9 | 0.14 | 1.3 | W | Hf | 6.1037 | -0.0434
3.5 | 6.5 | 139 | 3.88039052 | 13.84489822 | 5.926510976 | 4.3 | 8.4 | 0.489 | 1.63 | Ag | V | 2.072663228 | 0.248163228
3 | 6 | 143 | 4.042002882 | 17.63631716 | 6.45883252 | 4.075 | 8.6 | 0.523 | 1.54 | Ag | Ti | 1.989468058 | 0.164968058
2 | 5 | 150 | 4.164682171 | 15.20568373 | 6.096226278 | 3.775 | 30.2 | 0.388 | 1.65 | Mg | Zn | 1.30461 | -0.10139
3 | 4 | 157.5 | 4.451834962 | 33.01321288 | 8.043925049 | 4.375 | 11.3 | 0.3 | 1.22 | Ir | Y | 4.30652 | -0.24058