## Sheet1
valence_composition_average | phi_composition_average | Site2_AtomicVolume | Site2_BCCefflatcnt | MiracleRadius_composition_average | Site2_ThermalExpansionCoefficient | NdValence_composition_average | GSestFCClatcnt_composition_average | Site2_AtomicRadii | Site2_AtomicWeight | Material compositions 1 | Material compositions 2 | E_regression | E_regression_shift
4.5 | 2.1 | 33.95668872 | 7.678955298 | 140.5 | 18.8 | 5 | 4.610185221 | 1.6 | 127.6 | Al | Te | 0.90478 | -0.36132
2 | 4.275 | 15.20568373 | 6.096226278 | 133 | 30.2 | 10 | 3.680018168 | 1.332 | 65.38 | Cu | Zn | 1.99861 | -0.08159
4.5 | 5.1 | 15.50088069 | 6.308328617 | 137.5 | 4.8 | 6 | 3.909447414 | 1.362 | 95.96 | Ir | Mo | 4.93558 | 0.38848
2.5 | 4.6 | 21.58002546 | 6.799769312 | 150 | 30.8 | 10 | 4.164898099 | 1.489 | 112.411 | Au | Cd | 1.7295 | -0.0552
4.5 | 4.275 | 26.08265816 | 7.311634665 | 147 | 32.1 | 7.5 | 4.284665193 | 1.66 | 114.818 | Mo | In | 4.84196 | -0.18684
4.5 | 4.875 | 10.99586068 | 5.507318082 | 132 | 13 | 6 | 3.710827235 | 1.253 | 58.933195 | Mo | Co | 4.59618 | -0.43262
3 | 5.375 | 14.14855047 | 6.162942317 | 131 | 6.4 | 7.5 | 3.65047293 | 1.357 | 192.217 | Ni | Ir | 3.4554 | 0.5026
4.5 | 5.3 | 13.72550981 | 6.064489551 | 129 | 8.2 | 8 | 3.624416564 | 1.345 | 102.9055 | Ni | Rh | 3.1518 | 0.199
3 | 4.15 | 19.61051348 | 6.596508714 | 137.5 | 19.7 | 5 | 4.132406989 | 1.41 | 69.723 | Al | Ga | 1.18849 | -0.07761
5 | 4.05 | 15.50088069 | 6.308328617 | 148.5 | 4.8 | 3.5 | 4.250538762 | 1.362 | 95.96 | Zr | Mo | 2.30001 | -0.29322
2.5 | 4.125 | 21.58002546 | 6.799769312 | 149 | 30.8 | 5 | 4.155950001 | 1.489 | 112.411 | Al | Cd | 1.16099 | -0.10511
4 | 4.8 | 18.00213298 | 6.625794375 | 139.5 | 7.3 | 5.5 | 4.009442862 | 1.429 | 92.90638 | Ir | Nb | 4.71079 | 0.16369
3 | 3.695 | 34.16905488 | 8.240214906 | 161.5 | 6.9 | 0 | 4.611343822 | 1.821 | 144.242 | Al | Nd | 0.9308 | -0.3353
4.5 | 4.09 | 25.00931092 | 7.08202821 | 143.5 | 10 | 3.5 | 3.982482809 | 1.606 | 44.955912 | Fe | Sc | 2.31133 | -0.28547
4.5 | 4.75 | 18.04672956 | 6.618497239 | 143.5 | 6.3 | 6.5 | 4.016121649 | 1.43 | 180.94788 | Pd | Ta | 3.4692 | 0.8232
5 | 4.325 | 12.21270447 | 5.519599495 | 136.5 | 21.7 | 2.5 | 3.757131389 | 1.24 | 54.938045 | Al | Mn | 1.9213 | 0.6552
4.5 | 4.415 | 28.64087656 | 7.488872387 | 148.5 | 29.9 | 8 | 4.129064996 | 1.71 | 204.3833 | Fe | Tl | 2.22509 | -0.37171
4 | 4.6 | 18.00213298 | 6.625794375 | 143 | 7.3 | 7 | 4.115745817 | 1.429 | 92.90638 | Au | Nb | 2.7627 | 0.978
3.5 | 3.75 | 18.00213298 | 6.625794375 | 151.5 | 7.3 | 2 | 4.340569017 | 1.429 | 92.90638 | Mg | Nb | 2.45235 | 1.04635
4 | 3.625 | 17.63631716 | 6.45883252 | 150 | 8.6 | 2 | 4.291886102 | 1.448 | 47.867 | Zr | Ti | 2.84263 | 0.24811
4.5 | 4.975 | 16.94706362 | 6.444738613 | 139 | 14.2 | 7 | 4.030832533 | 1.442 | 196.966569 | W | Au | 5.48304 | -0.66406
6 | 4.865 | 11.77736497 | 5.557846759 | 130 | 11.8 | 5 | 3.752693198 | 1.241 | 55.845 | W | Fe | 5.40392 | -0.74318
3.5 | 3.3 | 18.00213298 | 6.625794375 | 172 | 7.3 | 2 | 4.750001585 | 1.429 | 92.90638 | Ca | Nb | 2.5169 | 0.848
2 | 2.55 | 42.9371873 | 8.383034541 | 201 | 22.3 | 0 | 5.326014266 | 1.97 | 40.078 | Ca | Ca | 1.6689 | 0
2 | 4.45 | 11.82994193 | 5.617631504 | 126 | 16.5 | 10 | 3.537821124 | 1.278 | 63.546 | Cu | Cu | 2.0802 | 0
4 | 4.5 | 21.72396574 | 6.725130247 | 128 | 15.4 | 5 | 4.249664709 | 1.39 | 74.9216 | Al | As | 1.12367 | -0.14243
4 | 4.675 | 35.48345908 | 7.821897704 | 144 | 13.4 | 9 | 4.272559786 | 1.7 | 208.9804 | Ni | Bi | 2.42128 | -0.53152
2.5 | 4.5 | 14.14855047 | 6.162942317 | 148 | 6.4 | 3.5 | 4.176022975 | 1.357 | 192.217 | Mg | Ir | 2.26703 | 0.86103
7 | 5.025 | 13.98369767 | 6.155913408 | 137 | 5.1 | 5.5 | 3.904020572 | 1.34 | 190.23 | Mo | Os | 4.75024 | -0.27856
5 | 5.05 | 12.09293747 | 5.6328007 | 136 | 4.9 | 7.5 | 3.706704984 | 1.249 | 51.9961 | Pd | Cr | 3.14051 | 0.49451
3 | 4.2 | 16.59442452 | 6.46904413 | 141 | 23.1 | 0 | 4.039606536 | 1.43 | 26.9815386 | Al | Al | 1.2661 | 0
3.5 | 4.15 | 30.34142301 | 7.644430423 | 157.5 | 28.8 | 5 | 4.433097547 | 1.75 | 207.2 | Al | Pb | 0.94554 | -0.32056
2 | 3.75 | 21.58002546 | 6.799769312 | 158.5 | 30.8 | 5 | 4.389721298 | 1.489 | 112.411 | Mg | Cd | 1.31308 | -0.09292
4 | 4.8 | 30.19142344 | 7.567916458 | 140.5 | 11 | 9 | 4.236264001 | 1.59 | 121.76 | Ni | Sb | 2.67569 | -0.27711
4 | 4.3 | 30.19142344 | 7.567916458 | 148 | 11 | 5 | 4.528042749 | 1.59 | 121.76 | Al | Sb | 1.02572 | -0.24038
5.5 | 5.425 | 14.71033423 | 6.186721495 | 138 | 6.2 | 7 | 3.900613687 | 1.37 | 186.207 | Pt | Re | 4.11265 | 1.43625
5.5 | 5.05 | 12.21270447 | 5.519599495 | 135.5 | 21.7 | 7 | 3.695631526 | 1.24 | 54.938045 | Pt | Mn | 3.04415 | 0.36775
4.5 | 4.5 | 16.59442452 | 6.46904413 | 138 | 23.1 | 2 | 4.021884435 | 1.43 | 26.9815386 | W | Al | 6.168 | 0.0209
4 | 4.625 | 15.85873442 | 6.356211501 | 130.5 | 4.5 | 7 | 3.770991729 | 1.37 | 183.84 | Cu | W | 2.43774 | 0.35754
4 | 4.525 | 22.26871119 | 7.046761754 | 150 | 5.9 | 6 | 4.162124756 | 1.564 | 178.49 | Pd | Hf | 2.88661 | 0.24061
5 | 5.05 | 15.50088069 | 6.308328617 | 140.5 | 4.8 | 7.5 | 3.918424655 | 1.362 | 95.96 | Pd | Mo | 3.66703 | 1.02103
3.5 | 5.275 | 10.99586068 | 5.507318082 | 133.5 | 13 | 8.5 | 3.655253883 | 1.253 | 58.933195 | Pd | Co | 2.64417 | -0.00183
3.5 | 3.825 | 16.59442452 | 6.46904413 | 149.5 | 23.1 | 1 | 4.283343026 | 1.43 | 26.9815386 | Zr | Al | 3.09446 | 0.49792
4.5 | 4.075 | 18.00213298 | 6.625794375 | 158.5 | 7.3 | 7 | 4.50028873 | 1.429 | 92.90638 | Pb | Nb | 1.6703 | 0.5915
3 | 4.45 | 14.69838627 | 6.140393047 | 151 | 11.8 | 5 | 4.185000217 | 1.375 | 106.42 | Mg | Pd | 1.76833 | 0.36233
3.5 | 5.375 | 10.99586068 | 5.507318082 | 132 | 13 | 8 | 3.682131637 | 1.253 | 58.933195 | Pt | Co | 2.55821 | -0.11819
4 | 4.05 | 15.50088069 | 6.308328617 | 149.5 | 4.8 | 2.5 | 4.240573569 | 1.362 | 95.96 | Mg | Mo | 2.67438 | 1.26838
3.5 | 4.5 | 17.63631716 | 6.45883252 | 134 | 8.6 | 5 | 3.756370864 | 1.448 | 47.867 | Ni | Ti | 2.91783 | -0.03497
3.5 | 4.4 | 22.26871119 | 7.046761754 | 142 | 5.9 | 5 | 3.958723624 | 1.564 | 178.49 | Ni | Hf | 2.74196 | -0.21084
4.5 | 5.065 | 10.94128444 | 5.487907316 | 125.5 | 13.4 | 7 | 3.478636551 | 1.246 | 58.6934 | Fe | Ni | 2.5172 | -0.0796
6 | 4.865 | 15.85873442 | 6.356211501 | 130 | 4.5 | 5 | 3.752693198 | 1.37 | 183.84 | Fe | W | 2.50008 | -0.09672
4 | 5.45 | 14.69838627 | 6.140393047 | 142 | 11.8 | 10 | 3.862851303 | 1.375 | 106.42 | Pd | Pd | 2.646 | 0
3.5 | 3.85 | 13.84489822 | 5.926510976 | 147 | 8.4 | 1.5 | 4.120308548 | 1.321 | 50.9415 | Mg | V | 2.25739 | 0.85139
4.5 | 4.8 | 13.72550981 | 6.064489551 | 136.5 | 8.2 | 4 | 3.916195313 | 1.345 | 102.9055 | Al | Rh | 2.0685 | 0.8024
3 | 4.375 | 33.01321288 | 8.043925049 | 157.5 | 11.3 | 4 | 4.451834962 | 1.81 | 88.90585 | Ir | Y | 4.30652 | -0.24058
2.5 | 3.32 | 35.23917573 | 8.311852231 | 171.5 | 5.4 | 0 | 4.866405617 | 1.828 | 140.90765 | Mg | Pr | 1.21848 | -0.18752
3 | 4.075 | 21.58002546 | 6.799769312 | 165.5 | 30.8 | 10 | 4.549441012 | 1.489 | 112.411 | Pb | Cd | 0.94688 | -0.13192
3.5 | 4.675 | 26.96678526 | 7.39058945 | 140.5 | 22 | 9 | 4.281154088 | 1.62 | 118.71 | Ni | Sn | 2.70727 | -0.24553
2 | 3.45 | 39.43832888 | 7.760395346 | 160.5 | 71 | 0 | 4.465104085 | 1.9 | 22.98976928 | Al | Na | 1.19687 | -0.06923
4.5 | 4.35 | 26.08265816 | 7.311634665 | 145 | 32.1 | 7 | 4.299747357 | 1.66 | 114.818 | W | In | 5.92236 | -0.22474
2.5 | 4.175 | 28.64087656 | 7.488872387 | 149 | 29.9 | 10 | 4.147363527 | 1.71 | 204.3833 | Cu | Tl | 1.76587 | -0.31433
5.5 | 4.59 | 13.84489822 | 5.926510976 | 129.5 | 8.4 | 4.5 | 3.617346014 | 1.321 | 50.9415 | Fe | V | 2.51386 | -0.08294
4.5 | 4.425 | 15.50088069 | 6.308328617 | 140 | 4.8 | 2.5 | 4.006802272 | 1.362 | 95.96 | Al | Mo | 3.0262 | 1.7601
4.5 | 4.85 | 18.04672956 | 6.618497239 | 142 | 6.3 | 6 | 4.042999403 | 1.43 | 180.94788 | Pt | Ta | 3.74965 | 1.07325
1.5 | 2.85 | 75.84786468 | 10.48781656 | 195 | 82 | 0 | 5.572333153 | 2.35 | 39.0983 | Mg | K | 1.07661 | -0.32939
3 | 4.025 | 22.26871119 | 7.046761754 | 142 | 5.9 | 6 | 3.999609667 | 1.564 | 178.49 | Cu | Hf | 1.92442 | -0.15578
5 | 5.125 | 15.85873442 | 6.356211501 | 138.5 | 4.5 | 7 | 3.933506818 | 1.37 | 183.84 | Pd | W | 3.88576 | 1.23976
6 | 5.525 | 13.98369767 | 6.155913408 | 137 | 5.1 | 7.5 | 3.875324974 | 1.34 | 190.23 | Pt | Os | 3.65457 | 0.97817
2.5 | 4.95 | 17.07564795 | 6.375951415 | 140 | 18.9 | 8.5 | 3.936104947 | 1.444 | 107.8682 | Ir | Ag | 4.4493 | -0.0978
3.5 | 5.325 | 10.94128444 | 5.487907316 | 134 | 13.4 | 9 | 3.659450171 | 1.246 | 58.6934 | Pd | Ni | 2.51311 | -0.13289
4 | 4.69 | 11.77736497 | 5.557846759 | 125.5 | 11.8 | 8 | 3.519522593 | 1.241 | 55.845 | Cu | Fe | 2.47732 | 0.39712
4 | 3.45 | 23.26594327 | 7.140036982 | 158 | 5.7 | 2 | 4.527079516 | 1.6 | 91.224 | Zr | Zr | 2.57774 | 0
2 | 3.95 | 11.82994193 | 5.617631504 | 143 | 16.5 | 5 | 4.022485127 | 1.278 | 63.546 | Mg | Cu | 1.48301 | 0.07701
4 | 4.5 | 17.07564795 | 6.375951415 | 141.5 | 18.9 | 7.5 | 4.000655541 | 1.444 | 107.8682 | Mo | Ag | 4.6899 | -0.3389
2.5 | 4.175 | 26.08265816 | 7.311634665 | 140.5 | 32.1 | 10 | 4.066576752 | 1.66 | 114.818 | Cu | In | 1.87531 | -0.20489
2.5 | 3.825 | 23.2222931 | 7.153611229 | 150.5 | 24.8 | 0 | 4.273377833 | 1.6 | 24.305 | Al | Mg | 1.24671 | -0.01939
6.5 | 5.065 | 14.71033423 | 6.186721495 | 131 | 6.2 | 5.5 | 3.692922313 | 1.37 | 186.207 | Fe | Re | 2.66457 | 0.06777
5 | 4.425 | 13.98369767 | 6.155913408 | 147.5 | 5.1 | 3 | 4.170596134 | 1.34 | 190.23 | Mg | Os | 2.55892 | 1.15292
4 | 4.625 | 18.00213298 | 6.625794375 | 134.5 | 7.3 | 6 | 3.815018971 | 1.429 | 92.90638 | Ni | Nb | 2.86462 | -0.08818
3 | 3.775 | 15.20568373 | 6.096226278 | 149 | 30.2 | 6 | 4.174647364 | 1.332 | 65.38 | Zr | Zn | 2.8041 | 0.20757
3.5 | 5.5 | 14.69838627 | 6.140393047 | 139 | 11.8 | 8.5 | 3.853874062 | 1.375 | 106.42 | Ir | Pd | 4.4704 | -0.0767
3.5 | 4.425 | 33.01321288 | 8.043925049 | 159 | 11.3 | 5 | 4.487689957 | 1.81 | 88.90585 | Pt | Y | 2.31825 | -0.35815
5 | 5.29 | 11.77736497 | 5.557846759 | 132 | 11.8 | 7.5 | 3.708915436 | 1.241 | 55.845 | Pt | Fe | 2.79402 | 0.11762
4 | 4.125 | 18.04672956 | 6.618497239 | 143 | 6.3 | 1.5 | 4.104499265 | 1.43 | 180.94788 | Al | Ta | 2.782 | 1.5159
3 | 4.95 | 14.69838627 | 6.140393047 | 134 | 11.8 | 10 | 3.700336214 | 1.375 | 106.42 | Cu | Pd | 2.21185 | 0.13165
7 | 5.165 | 13.56787441 | 6.060136004 | 129.5 | 6.4 | 6.5 | 3.640960128 | 1.325 | 101.07 | Fe | Ru | 2.5755 | -0.0213
3 | 3.685 | 37.53064612 | 8.432076899 | 164 | 5.2 | 0.5 | 4.662144988 | 1.877 | 138.90547 | Al | La | 0.77761 | -0.48849
5 | 4.74 | 22.66097638 | 6.702649876 | 119.5 | 5.7 | 8 | 4.007954301 | 1.37 | 72.64 | Fe | Ge | 2.42327 | -0.17353
5 | 4.675 | 22.66097638 | 6.702649876 | 124.5 | 5.7 | 7 | 4.259423437 | 1.37 | 72.64 | W | Ge | 6.02651 | -0.12059
4.5 | 3.75 | 18.00213298 | 6.625794375 | 150.5 | 7.3 | 3 | 4.350534209 | 1.429 | 92.90638 | Zr | Nb | 2.52377 | -0.06702
5 | 4.19 | 23.26594327 | 7.140036982 | 141.5 | 5.7 | 4 | 4.014151789 | 1.6 | 91.224 | Fe | Zr | 2.29169 | -0.30511
5.5 | 5.24 | 28.21412182 | 6.096226278 | 113.5 | 127 | 3 | 3.993643578 | 1.28 | 30.973762 | Fe | P | 2.28176 | -0.31504
5 | 5.15 | 15.36046351 | 6.224116959 | 139 | 8.8 | 7 | 3.945302409 | 1.38 | 195.084 | Mo | Pt | 4.50807 | -0.52073
3 | 4.55 | 15.36046351 | 6.224116959 | 149.5 | 8.8 | 4.5 | 4.21187797 | 1.38 | 195.084 | Mg | Pt | 1.8718 | 0.4658
5.5 | 5.375 | 14.15101151 | 6.136146578 | 139 | 8 | 7.5 | 3.857250339 | 1.358 | 98 | Pd | Tc | 3.56999 | 0.92399
4 | 4.725 | 13.84489822 | 5.926510976 | 130 | 8.4 | 5.5 | 3.594758503 | 1.321 | 50.9415 | Ni | V | 2.94973 | -0.00307
7 | 5.165 | 13.98369767 | 6.155913408 | 130 | 5.1 | 6 | 3.6676336 | 1.34 | 190.23 | Fe | Os | 2.72278 | 0.12598
4.5 | 2.1 | 27.16654579 | 6.29893322 | 122 | 70 | 0 | 4.3646956 | 1.27 | 32.065 | Al | S | 1.11138 | -0.15472
2.5 | 3.35 | 25.00931092 | 7.08202821 | 161 | 10 | 0.5 | 4.485445344 | 1.606 | 44.955912 | Mg | Sc | 1.6123 | 0.2063
2.5 | 3.31 | 37.53064612 | 8.432076899 | 173.5 | 5.2 | 0.5 | 4.895916285 | 1.877 | 138.90547 | Mg | La | 1.17836 | -0.22764
3 | 4.7 | 10.94128444 | 5.487907316 | 133.5 | 13.4 | 4 | 3.747827788 | 1.246 | 58.6934 | Al | Ni | 1.59959 | 0.33349
2.5 | 4.775 | 10.94128444 | 5.487907316 | 135 | 13.4 | 9 | 3.741681057 | 1.246 | 58.6934 | Ag | Ni | 2.075071478 | 0.250571478
5 | 4.6 | 22.66097638 | 6.702649876 | 126.5 | 5.7 | 7.5 | 4.244341273 | 1.37 | 72.64 | Mo | Ge | 4.99847 | -0.03033
2.5 | 4.2 | 24.61174207 | 7.095825093 | 146.5 | 49 | 5 | 4.347926367 | 1.6 | 200.59 | Al | Hg | 1.08586 | -0.18024
2.5 | 3.675 | 26.08265816 | 7.311634665 | 157.5 | 32.1 | 5 | 4.551240755 | 1.66 | 114.818 | Mg | In | 1.31556 | -0.09044
6 | 4.65 | 15.50088069 | 6.308328617 | 139 | 4.8 | 5 | 3.973998007 | 1.362 | 95.96 | Mo | Mo | 5.0288 | 0
2.5 | 4.325 | 10.94128444 | 5.487907316 | 143 | 13.4 | 4 | 3.981599085 | 1.246 | 58.6934 | Mg | Ni | 1.77227 | 0.36627
4.5 | 5.065 | 11.77736497 | 5.557846759 | 125.5 | 11.8 | 7 | 3.478636551 | 1.241 | 55.845 | Ni | Fe | 2.93702 | -0.01578
2.5 | 4.3 | 16.94706362 | 6.444738613 | 151.5 | 14.2 | 5 | 4.282325931 | 1.442 | 196.966569 | Mg | Au | 1.53295 | 0.12695
2.5 | 4.725 | 10.99586068 | 5.507318082 | 134.5 | 13 | 8.5 | 3.737484769 | 1.253 | 58.933195 | Ag | Co | 1.734358324 | -0.090141676
2 | 3.825 | 24.61174207 | 7.095825093 | 156 | 49 | 5 | 4.581697665 | 1.6 | 200.59 | Mg | Hg | 1.25354 | -0.15246
4.5 | 4.85 | 18.00213298 | 6.625794375 | 141 | 7.3 | 6.5 | 4.045297856 | 1.429 | 92.90638 | Pt | Nb | 3.64272 | 0.96632
6.5 | 4.55 | 12.21270447 | 5.519599495 | 135.5 | 21.7 | 5 | 3.724327125 | 1.24 | 54.938045 | Mo | Mn | 4.81209 | -0.21671
2.5 | 4.8 | 21.58002546 | 6.799769312 | 146.5 | 30.8 | 8.5 | 4.058595143 | 1.489 | 112.411 | Ir | Cd | 4.42133 | -0.12577
1.5 | 3.15 | 21.54405808 | 6.416364372 | 156 | 46 | 0 | 4.277997338 | 1.55 | 6.941 | Mg | Li | 1.33197 | -0.07403
6.5 | 4.625 | 12.21270447 | 5.519599495 | 133.5 | 21.7 | 4.5 | 3.739409288 | 1.24 | 54.938045 | W | Mn | 5.77028 | -0.37682
4 | 3.8 | 26.96678526 | 7.39058945 | 156.5 | 22 | 6 | 4.816669326 | 1.62 | 118.71 | Zr | Sn | 2.84457 | 0.24804
2 | 4.325 | 24.61174207 | 7.095825093 | 139 | 49 | 10 | 4.097033662 | 1.6 | 200.59 | Cu | Hg | 1.85082 | -0.22938
3.5 | 4.3 | 13.84489822 | 5.926510976 | 139 | 8.4 | 6.5 | 3.88039052 | 1.321 | 50.9415 | Ag | V | 2.072663228 | 0.248163228
5 | 4.375 | 15.50088069 | 6.308328617 | 156.5 | 4.8 | 7.5 | 4.400293283 | 1.362 | 95.96 | Pb | Mo | 1.6152 | 0.5364
5.5 | 4.8 | 13.98369767 | 6.155913408 | 138 | 5.1 | 3 | 3.936824837 | 1.34 | 190.23 | Al | Os | 2.8061 | 1.54
2.5 | 4.275 | 19.61051348 | 6.596508714 | 130 | 19.7 | 10 | 3.881514283 | 1.41 | 69.723 | Cu | Ga | 1.9743 | -0.1059
5 | 4.925 | 13.56787441 | 6.060136004 | 130 | 6.4 | 8.5 | 3.659258659 | 1.325 | 101.07 | Cu | Ru | 2.508 | 0.4278
4.5 | 4.4 | 12.21270447 | 5.519599495 | 138 | 21.7 | 7.5 | 3.750984658 | 1.24 | 54.938045 | Ag | Mn | 2.026685741 | 0.202185741
5.5 | 5.3 | 13.98369767 | 6.155913408 | 130.5 | 5.1 | 7 | 3.645046088 | 1.34 | 190.23 | Ni | Os | 3.5381 | 0.5853
5.5 | 4.4 | 35.48345908 | 7.821897704 | 150.5 | 13.4 | 7.5 | 4.53153427 | 1.7 | 208.9804 | Mo | Bi | 4.77865 | -0.25015
3.5 | 3.9 | 22.26871119 | 7.046761754 | 149.5 | 5.9 | 1 | 4.250502373 | 1.564 | 178.49 | Al | Hf | 2.06319 | 0.79709
4 | 4.35 | 21.58002546 | 6.799769312 | 148 | 30.8 | 7.5 | 4.123145737 | 1.489 | 112.411 | Mo | Cd | 4.73084 | -0.29796
4.5 | 4.325 | 14.71033423 | 6.186721495 | 148.5 | 6.2 | 2.5 | 4.195884847 | 1.37 | 186.207 | Mg | Re | 2.78975 | 1.38375
3 | 4.55 | 28.64087656 | 7.488872387 | 149 | 29.9 | 9 | 4.106477484 | 1.71 | 204.3833 | Ni | Tl | 2.57275 | -0.38005
4.5 | 4.75 | 18.00213298 | 6.625794375 | 142.5 | 7.3 | 7 | 4.018420103 | 1.429 | 92.90638 | Pd | Nb | 3.34044 | 0.69444
5.5 | 4.525 | 13.84489822 | 5.926510976 | 134.5 | 8.4 | 3.5 | 3.86881515 | 1.321 | 50.9415 | W | V | 6.16991 | 0.02281
5 | 5.2 | 14.71033423 | 6.186721495 | 131.5 | 6.2 | 6.5 | 3.670334801 | 1.37 | 186.207 | Ni | Re | 3.45954 | 0.50674
5 | 5.225 | 15.85873442 | 6.356211501 | 137 | 4.5 | 6.5 | 3.960384572 | 1.37 | 183.84 | Pt | W | 4.17153 | 1.49513
2.5 | 3.775 | 19.61051348 | 6.596508714 | 147 | 19.7 | 5 | 4.366178286 | 1.41 | 69.723 | Mg | Ga | 1.34821 | -0.05779
5 | 4.54 | 26.96678526 | 7.39058945 | 140 | 22 | 8 | 4.303741599 | 1.62 | 118.71 | Fe | Sn | 2.30357 | -0.29323
2 | 3.3 | 21.58002546 | 6.799769312 | 179 | 30.8 | 5 | 4.799153866 | 1.489 | 112.411 | Ca | Cd | 1.63695 | -0.03195
4.5 | 4.95 | 13.84489822 | 5.926510976 | 136.5 | 8.4 | 6 | 3.825037388 | 1.321 | 50.9415 | Pt | V | 3.33673 | 0.66033
4.5 | 5.275 | 13.72550981 | 6.064489551 | 137.5 | 8.2 | 9 | 3.92514341 | 1.345 | 102.9055 | Au | Rh | 2.5423 | 0.7576
2.5 | 4.325 | 11.82994193 | 5.617631504 | 133.5 | 16.5 | 5 | 3.78871383 | 1.278 | 63.546 | Al | Cu | 1.19608 | -0.07002
3 | 3.375 | 32.86568321 | 8.078395917 | 169 | 11 | 1 | 4.783091364 | 1.798 | 232.03806 | Mg | Th | 1.2663 | -0.1397
2 | 4.225 | 15.20568373 | 6.096226278 | 142 | 30.2 | 10 | 3.924764143 | 1.332 | 65.38 | Ag | Zn | 1.677523767 | -0.146976233
2 | 2.925 | 55.32313078 | 9.45988626 | 186 | 22.5 | 0 | 5.257827792 | 2.15 | 87.62 | Mg | Sr | 1.08218 | -0.32382
2 | 3.45 | 17.07564795 | 6.375951415 | 172.5 | 18.9 | 5 | 4.67666367 | 1.444 | 107.8682 | Ca | Ag | 1.55814 | -0.11076
5 | 4.05 | 12.09293747 | 5.6328007 | 144 | 4.9 | 3.5 | 4.03881909 | 1.249 | 51.9961 | Zr | Cr | 2.45048 | -0.14469
5 | 4.75 | 20.01637772 | 6.160132678 | 122.5 | 2.6 | 2 | 4.17220058 | 1.32 | 28.0855 | W | Si | 6.04327 | -0.10383
3 | 4.875 | 14.14855047 | 6.162942317 | 138.5 | 6.4 | 3.5 | 3.942251678 | 1.357 | 192.217 | Al | Ir | 2.2252 | 0.9591
2.5 | 3.325 | 33.04972431 | 8.052159188 | 168 | -2 | 0.5 | 4.7747284 | 1.802 | 157.25 | Mg | Gd | 1.31171 | -0.09429
2.5 | 4.775 | 17.07564795 | 6.375951415 | 135 | 18.9 | 9 | 3.741681057 | 1.444 | 107.8682 | Ni | Ag | 2.76393 | -0.18887
6 | 4.8 | 15.85873442 | 6.356211501 | 135 | 4.5 | 4 | 4.004162334 | 1.37 | 183.84 | W | W | 6.1471 | 0
4.5 | 4.415 | 26.08265816 | 7.311634665 | 140 | 32.1 | 8 | 4.048278221 | 1.66 | 114.818 | Fe | In | 2.27298 | -0.32382
4 | 4.05 | 12.09293747 | 5.6328007 | 145 | 4.9 | 2.5 | 4.028853897 | 1.249 | 51.9961 | Mg | Cr | 1.74633 | 0.34033
5 | 4.75 | 14.15101151 | 6.136146578 | 138.5 | 8 | 2.5 | 3.945627956 | 1.358 | 98 | Al | Tc | 2.9744 | 1.7083
2.5 | 3.8 | 25.00931092 | 7.08202821 | 153 | 10 | 5.5 | 4.245527316 | 1.606 | 44.955912 | Ag | Sc | 1.823068663 | -0.001431337
6 | 4.93 | 11.77736497 | 5.557846759 | 125 | 11.8 | 6 | 3.501224062 | 1.241 | 55.845 | Fe | Fe | 2.5968 | 0
3.5 | 4.35 | 13.84489822 | 5.926510976 | 130 | 8.4 | 6.5 | 3.635644545 | 1.321 | 50.9415 | Cu | V | 2.15587 | 0.07567
5 | 5.25 | 14.15101151 | 6.136146578 | 131 | 8 | 6.5 | 3.653849207 | 1.358 | 98 | Ni | Tc | 3.14028 | 0.18748
3 | 3.71 | 30.63606837 | 7.888451856 | 158 | 9.4 | 0 | 4.501942638 | 1.757 | 167.259 | Al | Er | 1.16273 | -0.10337
5 | 5.425 | 14.15101151 | 6.136146578 | 136 | 8 | 6 | 3.848273098 | 1.358 | 98 | Ir | Tc | 5.06696 | 0.51986
3 | 5.15 | 10.99586068 | 5.507318082 | 125.5 | 13 | 7.5 | 3.451852751 | 1.253 | 58.933195 | Ni | Co | 3.06804 | 0.11524
3.5 | 4.325 | 33.01321288 | 8.043925049 | 160.5 | 11.3 | 5.5 | 4.460812204 | 1.81 | 88.90585 | Pd | Y | 2.32123 | -0.32477
3.5 | 5.4 | 16.94706362 | 6.444738613 | 141 | 14.2 | 9.5 | 3.987054771 | 1.442 | 196.966569 | Pt | Au | 2.5919 | -0.0845
4 | 5.65 | 15.36046351 | 6.224116959 | 139 | 8.8 | 9 | 3.91660681 | 1.38 | 195.084 | Pt | Pt | 2.6764 | 0
4.5 | 5 | 10.94128444 | 5.487907316 | 130.5 | 13.4 | 6 | 3.730105687 | 1.246 | 58.6934 | W | Ni | 5.77079 | -0.37631
2.5 | 4.625 | 21.58002546 | 6.799769312 | 141.5 | 30.8 | 9 | 3.864171253 | 1.489 | 112.411 | Ni | Cd | 2.69478 | -0.25802
2 | 4.25 | 21.58002546 | 6.799769312 | 141.5 | 30.8 | 10 | 3.905057295 | 1.489 | 112.411 | Cu | Cd | 1.90016 | -0.18004
3 | 4.275 | 30.34142301 | 7.644430423 | 150 | 28.8 | 10 | 4.182204841 | 1.75 | 207.2 | Cu | Pb | 1.69163 | -0.38857
5 | 4.675 | 20.01637772 | 6.160132678 | 124.5 | 2.6 | 2.5 | 4.157118416 | 1.32 | 28.0855 | Mo | Si | 4.92897 | -0.09983
3.5 | 4 | 17.63631716 | 6.45883252 | 141.5 | 8.6 | 1 | 4.048149613 | 1.448 | 47.867 | Al | Ti | 2.20739 | 0.94129
3 | 4.05 | 28.64087656 | 7.488872387 | 156.5 | 29.9 | 5 | 4.398256233 | 1.71 | 204.3833 | Al | Tl | 0.98934 | -0.27676
3 | 4.575 | 20.01637772 | 6.160132678 | 118 | 2.6 | 5 | 3.939029975 | 1.32 | 28.0855 | Cu | Si | 1.91422 | -0.16598
4 | 4.19 | 11.77736497 | 5.557846759 | 142.5 | 11.8 | 3 | 4.004186596 | 1.241 | 55.845 | Mg | Fe | 1.88006 | 0.47406
3 | 4.85 | 21.58002546 | 6.799769312 | 148 | 30.8 | 9.5 | 4.094450138 | 1.489 | 112.411 | Pt | Cd | 2.59881 | -0.07759
6.5 | 4.975 | 14.15101151 | 6.136146578 | 137.5 | 8 | 5 | 3.912823691 | 1.358 | 98 | Mo | Tc | 4.86088 | -0.16792
3.5 | 3.925 | 30.19142344 | 7.567916458 | 157.5 | 11 | 5 | 4.761814046 | 1.59 | 121.76 | Mg | Sb | 1.26933 | -0.13667
4.5 | 4.85 | 13.84489822 | 5.926510976 | 138 | 8.4 | 6.5 | 3.798159635 | 1.321 | 50.9415 | Pd | V | 3.13015 | 0.48415
6 | 4.79 | 15.50088069 | 6.308328617 | 132 | 4.8 | 5.5 | 3.737611035 | 1.362 | 95.96 | Fe | Mo | 2.45985 | -0.13695
5.5 | 5.475 | 14.15101151 | 6.136146578 | 137.5 | 8 | 7 | 3.884128093 | 1.358 | 98 | Pt | Tc | 3.78262 | 1.10622
6 | 4.725 | 15.85873442 | 6.356211501 | 137 | 4.5 | 4.5 | 3.989080171 | 1.37 | 183.84 | Mo | W | 5.25813 | 0.22933
3 | 3.95 | 23.26594327 | 7.140036982 | 142 | 5.7 | 6 | 4.03245032 | 1.6 | 91.224 | Cu | Zr | 1.86133 | -0.21887
5.5 | 4.665 | 30.19142344 | 7.567916458 | 140 | 11 | 8 | 4.258851512 | 1.59 | 121.76 | Fe | Sb | 2.34684 | -0.24996
4 | 4.625 | 22.26871119 | 7.046761754 | 148.5 | 5.9 | 5.5 | 4.18900251 | 1.564 | 178.49 | Pt | Hf | 3.09901 | 0.42261
5 | 4.425 | 13.56787441 | 6.060136004 | 147 | 6.4 | 3.5 | 4.143922662 | 1.325 | 101.07 | Mg | Ru | 2.44111 | 1.03511
3.5 | 4.875 | 22.66097638 | 6.702649876 | 120 | 5.7 | 9 | 3.985366789 | 1.37 | 72.64 | Ni | Ge | 2.79661 | -0.15619
4 | 4.5 | 12.09293747 | 5.6328007 | 137 | 4.9 | 7.5 | 3.788935869 | 1.249 | 51.9961 | Ag | Cr | 2.083638544 | 0.259138544
5 | 4.265 | 22.26871119 | 7.046761754 | 141.5 | 5.9 | 4 | 3.981311136 | 1.564 | 178.49 | Fe | Hf | 2.32154 | -0.27526
6 | 4.725 | 12.09293747 | 5.6328007 | 132.5 | 4.9 | 4.5 | 3.777360499 | 1.249 | 51.9961 | W | Cr | 5.99785 | -0.14925
5 | 4.4 | 26.96678526 | 7.39058945 | 147 | 22 | 7.5 | 4.540128572 | 1.62 | 118.71 | Mo | Sn | 4.89301 | -0.13579
3.5 | 4.3 | 35.48345908 | 7.821897704 | 144 | 13.4 | 10 | 4.313445829 | 1.7 | 208.9804 | Cu | Bi | 1.63815 | -0.44205
4 | 4.625 | 18.04672956 | 6.618497239 | 135.5 | 6.3 | 5.5 | 3.812720517 | 1.43 | 180.94788 | Ni | Ta | 2.8567 | -0.0961
4 | 4.425 | 21.58002546 | 6.799769312 | 146 | 30.8 | 7 | 4.1382279 | 1.489 | 112.411 | W | Cd | 5.8218 | -0.3253
5 | 4.05 | 23.26594327 | 7.140036982 | 148.5 | 5.7 | 3.5 | 4.250538762 | 1.6 | 91.224 | Mo | Zr | 4.95952 | -0.06928
4.5 | 3.925 | 33.01321288 | 8.043925049 | 159 | 11.3 | 3 | 4.516385556 | 1.81 | 88.90585 | Mo | Y | 4.85281 | -0.17599
5 | 4.925 | 13.98369767 | 6.155913408 | 130.5 | 5.1 | 8 | 3.685932131 | 1.34 | 190.23 | Cu | Os | 2.72908 | 0.64888
4.5 | 4.35 | 28.64087656 | 7.488872387 | 153.5 | 29.9 | 7 | 4.380534132 | 1.71 | 204.3833 | W | Tl | 5.74236 | -0.40474
3.5 | 3.75 | 18.04672956 | 6.618497239 | 152.5 | 6.3 | 1.5 | 4.338270563 | 1.43 | 180.94788 | Mg | Ta | 2.53728 | 1.13128
3 | 4.75 | 21.58002546 | 6.799769312 | 149.5 | 30.8 | 10 | 4.067572385 | 1.489 | 112.411 | Pd | Cd | 2.47774 | -0.16826
3 | 3.7 | 33.01321288 | 8.043925049 | 160 | 11.3 | 0.5 | 4.54918982 | 1.81 | 88.90585 | Al | Y | 1.11612 | -0.14998
3.5 | 4.25 | 18.04672956 | 6.618497239 | 135.5 | 6.3 | 6.5 | 3.85360656 | 1.43 | 180.94788 | Cu | Ta | 2.08834 | 0.00814
3.5 | 4.31 | 37.53064612 | 8.432076899 | 164.5 | 5.2 | 5.5 | 4.573767372 | 1.877 | 138.90547 | Pd | La | 1.70667 | -0.93933
2 | 4.4 | 11.82994193 | 5.617631504 | 135 | 16.5 | 10 | 3.782567099 | 1.278 | 63.546 | Ag | Cu | 1.802299595 | -0.022200405
5 | 5.525 | 13.72550981 | 6.064489551 | 135.5 | 8.2 | 8.5 | 3.85469545 | 1.345 | 102.9055 | Pt | Rh | 2.89242 | 0.21602
4.5 | 2.1 | 27.20880463 | 6.859228863 | 129.5 | 45 | 5 | 4.368723853 | 1.4 | 78.96 | Al | Se | 0.82351 | -0.44259
2.5 | 4.825 | 10.94128444 | 5.487907316 | 126 | 13.4 | 9 | 3.496935082 | 1.246 | 58.6934 | Cu | Ni | 2.35912 | 0.27892
3.5 | 4.825 | 14.69838627 | 6.140393047 | 141.5 | 11.8 | 5 | 3.95122892 | 1.375 | 106.42 | Al | Pd | 1.52261 | 0.25651
3.5 | 5.3 | 16.94706362 | 6.444738613 | 142.5 | 14.2 | 10 | 3.960177017 | 1.442 | 196.966569 | Pd | Au | 2.52855 | -0.11745
7 | 5.1 | 13.56787441 | 6.060136004 | 134.5 | 6.4 | 5.5 | 3.892429264 | 1.325 | 101.07 | W | Ru | 5.6106 | -0.5365
5 | 5.225 | 15.36046351 | 6.224116959 | 137 | 8.8 | 6.5 | 3.960384572 | 1.38 | 195.084 | W | Pt | 5.38202 | -0.76508
3.5 | 4.25 | 18.00213298 | 6.625794375 | 134.5 | 7.3 | 7 | 3.855905014 | 1.429 | 92.90638 | Cu | Nb | 1.99466 | -0.08554
4 | 4.375 | 15.20568373 | 6.096226278 | 139.5 | 30.2 | 7.5 | 3.898106609 | 1.332 | 65.38 | Mo | Zn | 4.95383 | -0.07497
4 | 4.05 | 23.2222931 | 7.153611229 | 149.5 | 24.8 | 2.5 | 4.240573569 | 1.6 | 24.305 | Mo | Mg | 4.95666 | -0.07214
3.5 | 5.6 | 14.14855047 | 6.162942317 | 137.5 | 6.4 | 8 | 3.880751815 | 1.357 | 192.217 | Pt | Ir | 3.13268 | 0.45628
5 | 4.825 | 12.21270447 | 5.519599495 | 129 | 21.7 | 6.5 | 3.465352641 | 1.24 | 54.938045 | Ni | Mn | 2.93738 | -0.01542
4.5 | 4.875 | 14.15101151 | 6.136146578 | 131 | 8 | 7.5 | 3.69473525 | 1.358 | 98 | Cu | Tc | 2.42637 | 0.34617
4 | 4.225 | 13.84489822 | 5.926510976 | 137.5 | 8.4 | 1.5 | 3.886537251 | 1.321 | 50.9415 | Al | V | 2.6073 | 1.3412
4 | 4.55 | 12.09293747 | 5.6328007 | 128 | 4.9 | 7.5 | 3.544189894 | 1.249 | 51.9961 | Cu | Cr | 2.15149 | 0.07129
5.5 | 4.95 | 12.21270447 | 5.519599495 | 137 | 21.7 | 7.5 | 3.668753772 | 1.24 | 54.938045 | Pd | Mn | 2.98927 | 0.34327
3.5 | 3.65 | 33.01321288 | 8.043925049 | 176.5 | 11.3 | 5.5 | 4.942680831 | 1.81 | 88.90585 | Pb | Y | 1.28672 | 0.20792
3.5 | 4.175 | 26.96678526 | 7.39058945 | 148 | 22 | 5 | 4.572932836 | 1.62 | 118.71 | Al | Sn | 1.0706 | -0.1955
2 | 3.95 | 23.2222931 | 7.153611229 | 143 | 24.8 | 5 | 4.022485127 | 1.6 | 24.305 | Cu | Mg | 1.98829 | -0.09191
4.5 | 4.375 | 19.61051348 | 6.596508714 | 136.5 | 19.7 | 7.5 | 4.099602724 | 1.41 | 69.723 | Mo | Ga | 4.96448 | -0.06432
4 | 3.6 | 55.32313078 | 9.45988626 | 173.5 | 22.5 | 2 | 5.006334393 | 2.15 | 87.62 | W | Sr | 5.64283 | -0.50427
2.5 | 2.875 | 33.01321288 | 8.043925049 | 190 | 11.3 | 0.5 | 5.192393685 | 1.81 | 88.90585 | Ca | Y | 1.96705 | 0.29815
5.5 | 5.3 | 13.56787441 | 6.060136004 | 130 | 6.4 | 7.5 | 3.618372617 | 1.325 | 101.07 | Ni | Ru | 3.20734 | 0.25454
5.5 | 5.325 | 14.71033423 | 6.186721495 | 139.5 | 6.2 | 7.5 | 3.873735933 | 1.37 | 186.207 | Pd | Re | 3.90857 | 1.26257
4.5 | 5.015 | 10.99586068 | 5.507318082 | 125 | 13 | 6.5 | 3.474440263 | 1.253 | 58.933195 | Fe | Co | 2.64035 | 0.04355
3 | 4.825 | 24.61174207 | 7.095825093 | 147 | 49 | 10 | 4.259548751 | 1.6 | 200.59 | Pd | Hg | 2.3763 | -0.2697
3 | 3.8 | 26.96678526 | 7.39058945 | 157.5 | 22 | 5 | 4.806704133 | 1.62 | 118.71 | Mg | Sn | 1.3627 | -0.0433
4.5 | 3.85 | 13.84489822 | 5.926510976 | 146 | 8.4 | 2.5 | 4.130273741 | 1.321 | 50.9415 | Zr | V | 2.74559 | 0.16517
5 | 4.375 | 30.34142301 | 7.644430423 | 156.5 | 28.8 | 7.5 | 4.400293283 | 1.75 | 207.2 | Mo | Pb | 4.75637 | -0.27243
5.5 | 4.54 | 35.48345908 | 7.821897704 | 143.5 | 13.4 | 8 | 4.295147298 | 1.7 | 208.9804 | Fe | Bi | 2.22866 | -0.36814
3 | 4.55 | 26.08265816 | 7.311634665 | 140.5 | 32.1 | 9 | 4.025690709 | 1.66 | 114.818 | Ni | In | 2.70238 | -0.25042
3.5 | 4.3 | 23.26594327 | 7.140036982 | 150.5 | 5.7 | 6 | 4.292291124 | 1.6 | 91.224 | Au | Zr | 2.4818 | 0.6971
6 | 5.1 | 13.72550981 | 6.064489551 | 133.5 | 8.2 | 6 | 3.898473212 | 1.345 | 102.9055 | W | Rh | 5.5271 | -0.62
3.5 | 4.5 | 23.26594327 | 7.140036982 | 147 | 5.7 | 4.5 | 4.185988168 | 1.6 | 91.224 | Ir | Zr | 4.56807 | 0.02097
2 | 3.9 | 17.07564795 | 6.375951415 | 152 | 18.9 | 5 | 4.267231102 | 1.444 | 107.8682 | Mg | Ag | 1.46003 | 0.05403
3.5 | 3.825 | 23.26594327 | 7.140036982 | 149.5 | 5.7 | 1 | 4.283343026 | 1.6 | 91.224 | Al | Zr | 1.92223 | 0.65613
3 | 5.2 | 10.94128444 | 5.487907316 | 126 | 13.4 | 8 | 3.456049039 | 1.246 | 58.6934 | Ni | Ni | 2.9528 | 0
3 | 4.225 | 25.00931092 | 7.08202821 | 144 | 10 | 4.5 | 3.959895298 | 1.606 | 44.955912 | Ni | Sc | 2.69859 | -0.25421
5.5 | 4.8 | 13.56787441 | 6.060136004 | 137.5 | 6.4 | 3.5 | 3.910151365 | 1.325 | 101.07 | Al | Ru | 2.5963 | 1.3302
3 | 4.05 | 26.08265816 | 7.311634665 | 148 | 32.1 | 5 | 4.317469458 | 1.66 | 114.818 | Al | In | 1.10136 | -0.16474
4.5 | 4 | 33.01321288 | 8.043925049 | 157 | 11.3 | 2.5 | 4.531467719 | 1.81 | 88.90585 | W | Y | 5.91681 | -0.23029
4 | 4.55 | 15.50088069 | 6.308328617 | 132.5 | 4.8 | 7.5 | 3.755909566 | 1.362 | 95.96 | Cu | Mo | 2.23051 | 0.15031
2.5 | 4.325 | 16.59442452 | 6.46904413 | 133.5 | 23.1 | 5 | 3.78871383 | 1.43 | 26.9815386 | Cu | Al | 2.02661 | -0.05359
4 | 4.125 | 23.2222931 | 7.153611229 | 147.5 | 24.8 | 2 | 4.255655732 | 1.6 | 24.305 | W | Mg | 6.0591 | -0.088
4 | 4.875 | 28.21412182 | 6.096226278 | 121.5 | 127 | 0 | 4.262834815 | 1.28 | 30.973762 | Al | P | 1.03897 | -0.22713
4.5 | 4.375 | 14.15101151 | 6.136146578 | 148 | 8 | 2.5 | 4.179399253 | 1.358 | 98 | Mg | Tc | 2.65156 | 1.24556
4 | 4.775 | 14.69838627 | 6.140393047 | 158 | 11.8 | 10 | 4.344719931 | 1.375 | 106.42 | Pb | Pd | 0.87359 | -0.20521
2.5 | 4.325 | 23.2222931 | 7.153611229 | 143 | 24.8 | 4 | 3.981599085 | 1.6 | 24.305 | Ni | Mg | 2.84823 | -0.10457
3 | 4.925 | 24.61174207 | 7.095825093 | 145.5 | 49 | 9.5 | 4.286426505 | 1.6 | 200.59 | Pt | Hg | 2.44997 | -0.22643
3.5 | 4.425 | 30.19142344 | 7.567916458 | 140.5 | 11 | 10 | 4.277150043 | 1.59 | 121.76 | Cu | Sb | 1.78822 | -0.29198
4.5 | 4.925 | 12.09293747 | 5.6328007 | 128 | 4.9 | 6.5 | 3.503303852 | 1.249 | 51.9961 | Ni | Cr | 2.92294 | -0.02986
3.5 | 4.325 | 23.26594327 | 7.140036982 | 142 | 5.7 | 5 | 3.991564277 | 1.6 | 91.224 | Ni | Zr | 2.64715 | -0.30565
5.5 | 4.49 | 18.00213298 | 6.625794375 | 134 | 7.3 | 5 | 3.837606483 | 1.429 | 92.90638 | Fe | Nb | 2.4163 | -0.1805
4 | 4.925 | 13.72550981 | 6.064489551 | 129 | 8.2 | 9 | 3.665302607 | 1.345 | 102.9055 | Cu | Rh | 2.46945 | 0.38925
2.5 | 4.65 | 15.20568373 | 6.096226278 | 133 | 30.2 | 9 | 3.639132125 | 1.332 | 65.38 | Ni | Zn | 2.89612 | -0.05668
3.5 | 4.925 | 15.36046351 | 6.224116959 | 140 | 8.8 | 4.5 | 3.978106673 | 1.38 | 195.084 | Al | Pt | 1.60389 | 0.33779
3 | 3.625 | 17.63631716 | 6.45883252 | 151 | 8.6 | 1 | 4.28192091 | 1.448 | 47.867 | Mg | Ti | 2.02214 | 0.61614
3 | 4.95 | 11.82994193 | 5.617631504 | 134 | 16.5 | 10 | 3.700336214 | 1.278 | 63.546 | Pd | Cu | 2.53568 | -0.11032
4 | 4.69 | 11.82994193 | 5.617631504 | 125.5 | 16.5 | 8 | 3.519522593 | 1.278 | 63.546 | Fe | Cu | 2.39882 | -0.19798
3.5 | 4.375 | 22.66097638 | 6.702649876 | 127.5 | 5.7 | 5 | 4.277145538 | 1.37 | 72.64 | Al | Ge | 1.15506 | -0.11104
2.5 | 3.375 | 42.9371873 | 8.383034541 | 171 | 22.3 | 0 | 4.682810401 | 1.97 | 40.078 | Al | Ca | 1.07345 | -0.19265
4.5 | 3.95 | 12.21270447 | 5.519599495 | 146 | 21.7 | 2.5 | 3.990902686 | 1.24 | 54.938045 | Mg | Mn | 1.6954 | 0.2894
4 | 4.45 | 23.26594327 | 7.140036982 | 150 | 5.7 | 6 | 4.19496541 | 1.6 | 91.224 | Pd | Zr | 2.75424 | 0.10824
4 | 4.425 | 13.72550981 | 6.064489551 | 146 | 8.2 | 4 | 4.14996661 | 1.345 | 102.9055 | Mg | Rh | 2.1269 | 0.7209
2.5 | 4.7 | 24.61174207 | 7.095825093 | 139 | 49 | 9 | 4.056147619 | 1.6 | 200.59 | Ni | Hg | 2.63922 | -0.31358
4 | 4.55 | 23.26594327 | 7.140036982 | 148.5 | 5.7 | 5.5 | 4.221843163 | 1.6 | 91.224 | Pt | Zr | 2.94058 | 0.26418
5 | 4.225 | 17.63631716 | 6.45883252 | 140.5 | 8.6 | 3.5 | 4.015345348 | 1.448 | 47.867 | Mo | Ti | 5.04455 | 0.01575
4.5 | 4.45 | 12.21270447 | 5.519599495 | 129 | 21.7 | 7.5 | 3.506238683 | 1.24 | 54.938045 | Cu | Mn | 2.03472 | -0.04548
5.5 | 4.525 | 30.19142344 | 7.567916458 | 147 | 11 | 7.5 | 4.495238485 | 1.59 | 121.76 | Mo | Sb | 4.8968 | -0.132
3.5 | 3.8 | 35.48345908 | 7.821897704 | 161 | 13.4 | 5 | 4.798109832 | 1.7 | 208.9804 | Mg | Bi | 1.23751 | -0.16849
6 | 5.425 | 13.56787441 | 6.060136004 | 138 | 6.4 | 8.5 | 3.821773749 | 1.325 | 101.07 | Pd | Ru | 3.24624 | 0.60024
5 | 4.7 | 14.71033423 | 6.186721495 | 139 | 6.2 | 2.5 | 3.962113549 | 1.37 | 186.207 | Al | Re | 3.189 | 1.9229
3 | 4.125 | 17.63631716 | 6.45883252 | 134 | 8.6 | 6 | 3.797256907 | 1.448 | 47.867 | Cu | Ti | 2.03098 | -0.04922
3.5 | 5.425 | 10.94128444 | 5.487907316 | 132.5 | 13.4 | 8.5 | 3.686327925 | 1.246 | 58.6934 | Pt | Ni | 2.56024 | -0.11616
3 | 5.55 | 14.14855047 | 6.162942317 | 136 | 6.4 | 7 | 3.84489682 | 1.357 | 192.217 | Ir | Ir | 4.5471 | 0
2 | 4.35 | 17.07564795 | 6.375951415 | 144 | 18.9 | 10 | 4.027313074 | 1.444 | 107.8682 | Ag | Ag | 1.8245 | 0
6.5 | 5.115 | 14.15101151 | 6.136146578 | 130.5 | 8 | 5.5 | 3.676436718 | 1.358 | 98 | Fe | Tc | 2.50765 | -0.08915
4.5 | 4.565 | 11.77736497 | 5.557846759 | 133 | 11.8 | 3 | 3.770415299 | 1.241 | 55.845 | Al | Fe | 2.1438 | 0.8777
3.5 | 4.35 | 25.00931092 | 7.08202821 | 152 | 10 | 5.5 | 4.16329643 | 1.606 | 44.955912 | Pd | Sc | 2.66382 | 0.01782
5 | 4.365 | 17.63631716 | 6.45883252 | 133.5 | 8.6 | 4 | 3.778958376 | 1.448 | 47.867 | Fe | Ti | 2.45719 | -0.13961
5 | 4.515 | 30.34142301 | 7.644430423 | 149.5 | 28.8 | 8 | 4.16390631 | 1.75 | 207.2 | Fe | Pb | 2.21859 | -0.37821
3 | 3.725 | 25.00931092 | 7.08202821 | 151.5 | 10 | 0.5 | 4.251674047 | 1.606 | 44.955912 | Al | Sc | 1.56769 | 0.30159
4.5 | 5.04 | 16.94706362 | 6.444738613 | 134 | 14.2 | 8 | 3.779363397 | 1.442 | 196.966569 | Fe | Au | 2.34592 | -0.25088
3 | 3.95 | 11.82994193 | 5.617631504 | 142 | 16.5 | 6 | 4.03245032 | 1.278 | 63.546 | Zr | Cu | 2.76336 | 0.16682
4 | 5.55 | 14.69838627 | 6.140393047 | 140.5 | 11.8 | 9.5 | 3.889729057 | 1.375 | 106.42 | Pt | Pd | 2.7125 | 0.0361
4.5 | 4.95 | 10.99586068 | 5.507318082 | 130 | 13 | 5.5 | 3.725909399 | 1.253 | 58.933195 | W | Co | 5.64026 | -0.50684
4 | 4.575 | 17.07564795 | 6.375951415 | 139.5 | 18.9 | 7 | 4.015737704 | 1.444 | 107.8682 | W | Ag | 5.71306 | -0.43404
4 | 4.125 | 15.85873442 | 6.356211501 | 147.5 | 4.5 | 2 | 4.255655732 | 1.37 | 183.84 | Mg | W | 2.82992 | 1.42392
5 | 5.19 | 14.69838627 | 6.140393047 | 133.5 | 11.8 | 8 | 3.682037683 | 1.375 | 106.42 | Fe | Pd | 2.45233 | -0.14447
5 | 5.29 | 15.36046351 | 6.224116959 | 132 | 8.8 | 7.5 | 3.708915436 | 1.38 | 195.084 | Fe | Pt | 2.59378 | -0.00302
5 | 4.815 | 20.01637772 | 6.160132678 | 117.5 | 2.6 | 3 | 3.920731444 | 1.32 | 28.0855 | Fe | Si | 2.39436 | -0.20244
4.5 | 4.425 | 12.09293747 | 5.6328007 | 135.5 | 4.9 | 2.5 | 3.7950826 | 1.249 | 51.9961 | Al | Cr | 2.1762 | 0.9101
4 | 4.64 | 17.07564795 | 6.375951415 | 134.5 | 18.9 | 8 | 3.764268568 | 1.444 | 107.8682 | Fe | Ag | 2.32068 | -0.27612
4 | 4.64 | 11.77736497 | 5.557846759 | 134.5 | 11.8 | 8 | 3.764268568 | 1.241 | 55.845 | Ag | Fe | 2.142172341 | 0.317672341
4 | 4.1 | 30.34142301 | 7.644430423 | 174 | 28.8 | 10 | 4.826588558 | 1.75 | 207.2 | Pb | Pb | 1.0788 | 0
4.5 | 4.515 | 19.61051348 | 6.596508714 | 129.5 | 19.7 | 8 | 3.863215752 | 1.41 | 69.723 | Fe | Ga | 2.43793 | -0.15887
2.5 | 4.775 | 10.99586068 | 5.507318082 | 125.5 | 13 | 8.5 | 3.492738794 | 1.253 | 58.933195 | Cu | Co | 2.47185 | 0.39165
3.5 | 4.3 | 16.94706362 | 6.444738613 | 150.5 | 14.2 | 6 | 4.292291124 | 1.442 | 196.966569 | Zr | Au | 2.73199 | 0.13545
4 | 4.49 | 21.58002546 | 6.799769312 | 141 | 30.8 | 8 | 3.886758764 | 1.489 | 112.411 | Fe | Cd | 2.26771 | -0.32909
4.5 | 3.75 | 18.04672956 | 6.618497239 | 151.5 | 6.3 | 2.5 | 4.348235755 | 1.43 | 180.94788 | Zr | Ta | 2.74765 | 0.15385
3 | 4.075 | 17.63631716 | 6.45883252 | 143 | 8.6 | 6 | 4.042002882 | 1.448 | 47.867 | Ag | Ti | 1.989468058 | 0.164968058
3 | 4.225 | 17.07564795 | 6.375951415 | 159 | 18.9 | 10 | 4.426950816 | 1.444 | 107.8682 | Pb | Ag | 0.81681 | -0.26199
2 | 3 | 42.9371873 | 8.383034541 | 180.5 | 22.3 | 0 | 4.916581698 | 1.97 | 40.078 | Mg | Ca | 1.22059 | -0.18541
6 | 5.525 | 13.56787441 | 6.060136004 | 136.5 | 6.4 | 8 | 3.848651502 | 1.325 | 101.07 | Pt | Ru | 3.32562 | 0.64922
3 | 4.075 | 20.01637772 | 6.160132678 | 135 | 2.6 | 0 | 4.423693978 | 1.32 | 28.0855 | Mg | Si | 1.43422 | 0.02822
5.5 | 5.475 | 13.56787441 | 6.060136004 | 135 | 6.4 | 7 | 3.812796507 | 1.325 | 101.07 | Ir | Ru | 4.7411 | 0.194
3.5 | 4.65 | 30.34142301 | 7.644430423 | 150 | 28.8 | 9 | 4.141318799 | 1.75 | 207.2 | Ni | Pb | 2.51994 | -0.43286
4 | 3.525 | 22.26871119 | 7.046761754 | 158 | 5.9 | 2 | 4.494238863 | 1.564 | 178.49 | Zr | Hf | 2.80183 | 0.20414
6.5 | 4.69 | 12.21270447 | 5.519599495 | 128.5 | 21.7 | 5.5 | 3.487940152 | 1.24 | 54.938045 | Fe | Mn | 2.42964 | -0.16716
5 | 5.225 | 14.15101151 | 6.136146578 | 139.5 | 8 | 7.5 | 3.954576053 | 1.358 | 98 | Au | Tc | 2.7899 | 1.0052
4 | 4.625 | 11.82994193 | 5.617631504 | 130.5 | 16.5 | 7 | 3.770991729 | 1.278 | 63.546 | W | Cu | 5.96294 | -0.18416
4 | 2.225 | 27.16654579 | 6.29893322 | 114.5 | 70 | 5 | 4.113802894 | 1.27 | 32.065 | Cu | S | 1.75866 | -0.32154
2.5 | 3.85 | 25.00931092 | 7.08202821 | 144 | 10 | 5.5 | 4.000781341 | 1.606 | 44.955912 | Cu | Sc | 1.89753 | -0.18267
2.5 | 4.75 | 17.07564795 | 6.375951415 | 143.5 | 18.9 | 10 | 4.042407903 | 1.444 | 107.8682 | Au | Ag | 1.8195 | 0.0348
4.5 | 5 | 15.85873442 | 6.356211501 | 130.5 | 4.5 | 6 | 3.730105687 | 1.37 | 183.84 | Ni | W | 3.19678 | 0.24398
4 | 4.55 | 11.82994193 | 5.617631504 | 132.5 | 16.5 | 7.5 | 3.755909566 | 1.278 | 63.546 | Mo | Cu | 4.86586 | -0.16294
3 | 3.525 | 22.26871119 | 7.046761754 | 159 | 5.9 | 1 | 4.48427367 | 1.564 | 178.49 | Mg | Hf | 2.04142 | 0.63542
3.5 | 5.3 | 14.69838627 | 6.140393047 | 142.5 | 11.8 | 10 | 3.960177017 | 1.375 | 106.42 | Au | Pd | 2.2041 | 0.4194
4.5 | 4.025 | 25.00931092 | 7.08202821 | 148.5 | 10 | 2.5 | 4.233951945 | 1.606 | 44.955912 | W | Sc | 6.11722 | -0.02988
5 | 5.425 | 13.72550981 | 6.064489551 | 137 | 8.2 | 9 | 3.827817697 | 1.345 | 102.9055 | Pd | Rh | 2.91192 | 0.26592
5 | 4.125 | 15.85873442 | 6.356211501 | 146.5 | 4.5 | 3 | 4.265620925 | 1.37 | 183.84 | Zr | W | 2.56078 | -0.02454
2.5 | 3.825 | 16.59442452 | 6.46904413 | 150.5 | 23.1 | 0 | 4.273377833 | 1.43 | 26.9815386 | Mg | Al | 1.47106 | 0.06506
5.5 | 4.8 | 21.72396574 | 6.725130247 | 125 | 15.4 | 7 | 4.231942608 | 1.39 | 74.9216 | W | As | 5.92017 | -0.22693
3 | 4.9 | 17.07564795 | 6.375951415 | 143 | 18.9 | 10 | 3.945082189 | 1.444 | 107.8682 | Pd | Ag | 2.53626 | -0.10974
4 | 4.515 | 15.20568373 | 6.096226278 | 132.5 | 30.2 | 8 | 3.661719637 | 1.332 | 65.38 | Fe | Zn | 2.43732 | -0.15948
3.5 | 4.45 | 25.00931092 | 7.08202821 | 150.5 | 10 | 5 | 4.190174184 | 1.606 | 44.955912 | Pt | Sc | 2.85119 | 0.17479