## Sheet1
valence_composition_average | ThermalConductivity_composition_average | Site2_AtomicVolume | Site2_BCCefflatcnt | phi_composition_average | NdValence_composition_average | Site2_ThermalExpansionCoefficient | MiracleRadius_composition_average | AtomicVolume_min_value | HeatCapacityMolar_composition_average | Material compositions 1 | Material compositions 2 | E_regression | E_regression_shift
2.5 | 373 | 17.07564795 | 6.375951415 | 4.75 | 10 | 18.9 | 143.5 | 16.94706362 | 25.384 | Au | Ag | 1.8195 | 0.0348
3 | 317 | 16.94706362 | 6.444738613 | 5.15 | 10 | 14.2 | 143 | 16.94706362 | 25.418 | Au | Au | 1.7847 | 0
2.5 | 206.9 | 21.58002546 | 6.799769312 | 4.6 | 10 | 30.8 | 150 | 16.94706362 | 25.719 | Au | Cd | 1.7295 | -0.0552
4.5 | 227.5 | 15.50088069 | 6.308328617 | 4.9 | 7.5 | 4.8 | 141 | 15.50088069 | 24.739 | Au | Mo | 2.8125 | 1.0278
4 | 185.35 | 18.00213298 | 6.625794375 | 4.6 | 7 | 7.3 | 143 | 16.94706362 | 25.009 | Au | Nb | 2.7627 | 0.978
3.5 | 194.4 | 14.69838627 | 6.140393047 | 5.3 | 10 | 11.8 | 142.5 | 14.69838627 | 25.699 | Au | Pd | 2.2041 | 0.4194
4.5 | 233.5 | 13.72550981 | 6.064489551 | 5.275 | 9 | 8.2 | 137.5 | 13.72550981 | 25.199 | Au | Rh | 2.5423 | 0.7576
5.5 | 217 | 13.56787441 | 6.060136004 | 5.275 | 8.5 | 6.4 | 138.5 | 13.56787441 | 24.739 | Au | Ru | 2.7173 | 0.9326
5 | 183.8 | 14.15101151 | 6.136146578 | 5.225 | 7.5 | 8 | 139.5 | 14.15101151 | 12.709 | Au | Tc | 2.7899 | 1.0052
3 | 167.1 | 33.01321288 | 8.043925049 | 4.175 | 5.5 | 11.3 | 161 | 16.94706362 | 25.974 | Au | Y | 1.8551 | 0.0704
3.5 | 169.85 | 23.26594327 | 7.140036982 | 4.3 | 6 | 5.7 | 150.5 | 16.94706362 | 25.389 | Au | Zr | 2.4818 | 0.6971
4 | 254.6 | 17.07564795 | 6.375951415 | 4.64 | 8 | 18.9 | 134.5 | 11.77736497 | 25.225 | Fe | Ag | 2.32068 | -0.27612
4.5 | 158.6 | 16.59442452 | 6.46904413 | 4.565 | 3 | 23.1 | 133 | 11.77736497 | 24.65 | Fe | Al | 2.45204 | -0.14476
5.5 | 65.1 | 21.72396574 | 6.725130247 | 4.865 | 8 | 15.4 | 120 | 11.77736497 | 24.87 | Fe | As | 2.38301 | -0.21379
4.5 | 198.6 | 16.94706362 | 6.444738613 | 5.04 | 8 | 14.2 | 134 | 11.77736497 | 25.259 | Fe | Au | 2.34592 | -0.25088
5.5 | 44.035 | 35.48345908 | 7.821897704 | 4.54 | 8 | 13.4 | 143.5 | 11.77736497 | 25.31 | Fe | Bi | 2.22866 | -0.36814
4 | 88.5 | 21.58002546 | 6.799769312 | 4.49 | 8 | 30.8 | 141 | 11.77736497 | 25.56 | Fe | Cd | 2.26771 | -0.32909
4.5 | 90.1 | 10.99586068 | 5.507318082 | 5.015 | 6.5 | 13 | 125 | 10.99586068 | 24.955 | Fe | Co | 2.64035 | 0.04355
6 | 86.95 | 12.09293747 | 5.6328007 | 4.79 | 5.5 | 4.9 | 127.5 | 11.77736497 | 24.225 | Fe | Cr | 2.50346 | -0.09334
4 | 240.6 | 11.82994193 | 5.617631504 | 4.69 | 8 | 16.5 | 125.5 | 11.77736497 | 24.77 | Fe | Cu | 2.39882 | -0.19798
6 | 80.2 | 11.77736497 | 5.557846759 | 4.93 | 6 | 11.8 | 125 | 11.77736497 | 25.1 | Fe | Fe | 2.5968 | 0
4.5 | 60.4 | 19.61051348 | 6.596508714 | 4.515 | 8 | 19.7 | 129.5 | 11.77736497 | 25.565 | Fe | Ga | 2.43793 | -0.15887
5 | 70.05 | 22.66097638 | 6.702649876 | 4.74 | 8 | 5.7 | 119.5 | 11.77736497 | 24.161 | Fe | Ge | 2.42327 | -0.17353
5 | 51.6 | 22.26871119 | 7.046761754 | 4.265 | 4 | 5.9 | 141.5 | 11.77736497 | 25.415 | Fe | Hf | 2.32154 | -0.27526
4 | 44.27 | 24.61174207 | 7.095825093 | 4.565 | 8 | 49 | 138.5 | 11.77736497 | 26.5415 | Fe | Hg | 2.25118 | -0.34562
4.5 | 80.9 | 26.08265816 | 7.311634665 | 4.415 | 8 | 32.1 | 140 | 11.77736497 | 25.92 | Fe | In | 2.27298 | -0.32382
4.5 | 113.6 | 14.14855047 | 6.162942317 | 5.24 | 6.5 | 6.4 | 130.5 | 11.77736497 | 25.1 | Fe | Ir | 2.70034 | 0.10354
6.5 | 44.01 | 12.21270447 | 5.519599495 | 4.69 | 5.5 | 21.7 | 128.5 | 11.77736497 | 25.71 | Fe | Mn | 2.42964 | -0.16716
6 | 109.1 | 15.50088069 | 6.308328617 | 4.79 | 5.5 | 4.8 | 132 | 11.77736497 | 24.58 | Fe | Mo | 2.45985 | -0.13695
5.5 | 66.95 | 18.00213298 | 6.625794375 | 4.49 | 5 | 7.3 | 134 | 11.77736497 | 24.85 | Fe | Nb | 2.4163 | -0.1805
4.5 | 85.45 | 10.94128444 | 5.487907316 | 5.065 | 7 | 13.4 | 125.5 | 10.94128444 | 25.585 | Fe | Ni | 2.5172 | -0.0796
7 | 83.9 | 13.98369767 | 6.155913408 | 5.165 | 6 | 5.1 | 130 | 11.77736497 | 24.9 | Fe | Os | 2.72278 | 0.12598
5.5 | 40.2175 | 28.21412182 | 6.096226278 | 5.24 | 3 | 127 | 113.5 | 11.77736497 | 24.462 | Fe | P | 2.28176 | -0.31504
5 | 57.75 | 30.34142301 | 7.644430423 | 4.515 | 8 | 28.8 | 149.5 | 11.77736497 | 24.9 | Fe | Pb | 2.21859 | -0.37821
5 | 76 | 14.69838627 | 6.140393047 | 5.19 | 8 | 11.8 | 133.5 | 11.77736497 | 25.54 | Fe | Pd | 2.45233 | -0.14447
5 | 75.9 | 15.36046351 | 6.224116959 | 5.29 | 7.5 | 8.8 | 132 | 11.77736497 | 25.48 | Fe | Pt | 2.59378 | -0.00302
6.5 | 64.05 | 14.71033423 | 6.186721495 | 5.065 | 5.5 | 6.2 | 131 | 11.77736497 | 25.29 | Fe | Re | 2.66457 | 0.06777
6 | 115.1 | 13.72550981 | 6.064489551 | 5.165 | 7 | 8.2 | 128.5 | 11.77736497 | 25.04 | Fe | Rh | 2.56039 | -0.03641
7 | 98.6 | 13.56787441 | 6.060136004 | 5.165 | 6.5 | 6.4 | 129.5 | 11.77736497 | 24.58 | Fe | Ru | 2.5755 | -0.0213
5.5 | 52.25 | 30.19142344 | 7.567916458 | 4.665 | 8 | 11 | 140 | 11.77736497 | 25.165 | Fe | Sb | 2.34684 | -0.24996
4.5 | 48 | 25.00931092 | 7.08202821 | 4.09 | 3.5 | 10 | 143.5 | 11.77736497 | 25.31 | Fe | Sc | 2.31133 | -0.28547
5 | 114.1 | 20.01637772 | 6.160132678 | 4.815 | 3 | 2.6 | 117.5 | 11.77736497 | 22.545 | Fe | Si | 2.39436 | -0.20244
5 | 73.4 | 26.96678526 | 7.39058945 | 4.54 | 8 | 22 | 140 | 11.77736497 | 26.045 | Fe | Sn | 2.30357 | -0.29323
5.5 | 68.85 | 18.04672956 | 6.618497239 | 4.49 | 4.5 | 6.3 | 135 | 11.77736497 | 25.23 | Fe | Ta | 2.39758 | -0.19922
6.5 | 65.4 | 14.15101151 | 6.136146578 | 5.115 | 5.5 | 8 | 130.5 | 11.77736497 | 12.55 | Fe | Tc | 2.50765 | -0.08915
5 | 51.05 | 17.63631716 | 6.45883252 | 4.365 | 4 | 8.6 | 133.5 | 11.77736497 | 25.08 | Fe | Ti | 2.45719 | -0.13961
4.5 | 63.15 | 28.64087656 | 7.488872387 | 4.415 | 8 | 29.9 | 148.5 | 11.77736497 | 25.71 | Fe | Tl | 2.22509 | -0.37171
5.5 | 55.45 | 13.84489822 | 5.926510976 | 4.59 | 4.5 | 8.4 | 129.5 | 11.77736497 | 24.995 | Fe | V | 2.51386 | -0.08294
6 | 127.1 | 15.85873442 | 6.356211501 | 4.865 | 5 | 4.5 | 130 | 11.77736497 | 24.685 | Fe | W | 2.50008 | -0.09672
4 | 98.1 | 15.20568373 | 6.096226278 | 4.515 | 8 | 30.2 | 132.5 | 11.77736497 | 25.245 | Fe | Zn | 2.43732 | -0.15948
5 | 51.45 | 23.26594327 | 7.140036982 | 4.19 | 4 | 5.7 | 141.5 | 11.77736497 | 25.23 | Fe | Zr | 2.29169 | -0.30511
4 | 301.5 | 17.07564795 | 6.375951415 | 4.575 | 7 | 18.9 | 139.5 | 15.85873442 | 24.81 | W | Ag | 5.71306 | -0.43404
4.5 | 205.5 | 16.59442452 | 6.46904413 | 4.5 | 2 | 23.1 | 138 | 15.85873442 | 24.235 | W | Al | 6.168 | 0.0209
5.5 | 112 | 21.72396574 | 6.725130247 | 4.8 | 7 | 15.4 | 125 | 15.85873442 | 24.455 | W | As | 5.92017 | -0.22693
4.5 | 245.5 | 16.94706362 | 6.444738613 | 4.975 | 7 | 14.2 | 139 | 15.85873442 | 24.844 | W | Au | 5.48304 | -0.66406
4 | 187 | 42.9371873 | 8.383034541 | 3.675 | 2 | 22.3 | 168 | 15.85873442 | 25.0995 | W | Ca | 5.86536 | -0.28174
4 | 135.4 | 21.58002546 | 6.799769312 | 4.425 | 7 | 30.8 | 146 | 15.85873442 | 25.145 | W | Cd | 5.8218 | -0.3253
4.5 | 137 | 10.99586068 | 5.507318082 | 4.95 | 5.5 | 13 | 130 | 10.99586068 | 24.54 | W | Co | 5.64026 | -0.50684
6 | 133.85 | 12.09293747 | 5.6328007 | 4.725 | 4.5 | 4.9 | 132.5 | 12.09293747 | 23.81 | W | Cr | 5.99785 | -0.14925
4 | 287.5 | 11.82994193 | 5.617631504 | 4.625 | 7 | 16.5 | 130.5 | 11.82994193 | 24.355 | W | Cu | 5.96294 | -0.18416
6 | 127.1 | 11.77736497 | 5.557846759 | 4.865 | 5 | 11.8 | 130 | 11.77736497 | 24.685 | W | Fe | 5.40392 | -0.74318
4.5 | 107.3 | 19.61051348 | 6.596508714 | 4.45 | 7 | 19.7 | 134.5 | 15.85873442 | 25.15 | W | Ga | 6.09089 | -0.05621
5 | 116.95 | 22.66097638 | 6.702649876 | 4.675 | 7 | 5.7 | 124.5 | 15.85873442 | 23.746 | W | Ge | 6.02651 | -0.12059
5 | 98.5 | 22.26871119 | 7.046761754 | 4.2 | 3 | 5.9 | 146.5 | 15.85873442 | 25 | W | Hf | 6.1037 | -0.0434
4 | 91.17 | 24.61174207 | 7.095825093 | 4.5 | 7 | 49 | 143.5 | 15.85873442 | 26.1265 | W | Hg | 5.65703 | -0.49007
4.5 | 127.8 | 26.08265816 | 7.311634665 | 4.35 | 7 | 32.1 | 145 | 15.85873442 | 25.505 | W | In | 5.92236 | -0.22474
4 | 165 | 23.2222931 | 7.153611229 | 4.125 | 2 | 24.8 | 147.5 | 15.85873442 | 24.5695 | W | Mg | 6.0591 | -0.088
6.5 | 90.91 | 12.21270447 | 5.519599495 | 4.625 | 4.5 | 21.7 | 133.5 | 12.21270447 | 25.295 | W | Mn | 5.77028 | -0.37682
6 | 156 | 15.50088069 | 6.308328617 | 4.725 | 4.5 | 4.8 | 137 | 15.50088069 | 24.165 | W | Mo | 6.03016 | -0.11694
4.5 | 132.35 | 10.94128444 | 5.487907316 | 5 | 6 | 13.4 | 130.5 | 10.94128444 | 25.17 | W | Ni | 5.77079 | -0.37631
5.5 | 87.1175 | 28.21412182 | 6.096226278 | 5.175 | 2 | 127 | 118.5 | 15.85873442 | 24.047 | W | P | 5.83812 | -0.30898
5 | 122.9 | 14.69838627 | 6.140393047 | 5.125 | 7 | 11.8 | 138.5 | 14.69838627 | 25.125 | W | Pd | 5.59128 | -0.55582
5 | 122.8 | 15.36046351 | 6.224116959 | 5.225 | 6.5 | 8.8 | 137 | 15.36046351 | 25.065 | W | Pt | 5.38202 | -0.76508
6 | 162 | 13.72550981 | 6.064489551 | 5.1 | 6 | 8.2 | 133.5 | 13.72550981 | 24.625 | W | Rh | 5.5271 | -0.62
7 | 145.5 | 13.56787441 | 6.060136004 | 5.1 | 5.5 | 6.4 | 134.5 | 13.56787441 | 24.165 | W | Ru | 5.6106 | -0.5365
4.5 | 94.9 | 25.00931092 | 7.08202821 | 4.025 | 2.5 | 10 | 148.5 | 15.85873442 | 24.895 | W | Sc | 6.11722 | -0.02988
5 | 161 | 20.01637772 | 6.160132678 | 4.75 | 2 | 2.6 | 122.5 | 15.85873442 | 22.13 | W | Si | 6.04327 | -0.10383
4 | 88.765 | 55.32313078 | 9.45988626 | 3.6 | 2 | 22.5 | 173.5 | 15.85873442 | 25.53 | W | Sr | 5.64283 | -0.50427
4.5 | 110.05 | 28.64087656 | 7.488872387 | 4.35 | 7 | 29.9 | 153.5 | 15.85873442 | 25.295 | W | Tl | 5.74236 | -0.40474
5.5 | 102.35 | 13.84489822 | 5.926510976 | 4.525 | 3.5 | 8.4 | 134.5 | 13.84489822 | 24.58 | W | V | 6.16991 | 0.02281
6 | 174 | 15.85873442 | 6.356211501 | 4.8 | 4 | 4.5 | 135 | 15.85873442 | 24.27 | W | W | 6.1471 | 0
4.5 | 95.6 | 33.01321288 | 8.043925049 | 4 | 2.5 | 11.3 | 157 | 15.85873442 | 25.4 | W | Y | 5.91681 | -0.23029
4 | 145 | 15.20568373 | 6.096226278 | 4.45 | 7 | 30.2 | 137.5 | 15.20568373 | 24.83 | W | Zn | 6.05919 | -0.08791
5 | 98.35 | 23.26594327 | 7.140036982 | 4.125 | 3 | 5.7 | 146.5 | 15.85873442 | 24.815 | W | Zr | 6.07872 | -0.06838