## Sheet1
valence_composition_average | Site2_AtomicVolume | Site2_BCCefflatcnt | Site2_ThermalExpansionCoefficient | BCCvolume_pa_composition_average | phi_composition_average | CovalentRadius_min_value | SpaceGroupNumber_composition_average | GSestFCClatcnt_composition_average | MiracleRadius_composition_average | Material compositions 1 | Material compositions 2 | E_regression | E_regression_shift
2 | 17.07564795 | 6.375951415 | 18.9 | 16.2 | 4.35 | 145 | 225 | 4.027313074 | 144 | Ag | Ag | 1.8245 | 0
2.5 | 10.99586068 | 5.507318082 | 13 | 13.32 | 4.725 | 126 | 209.5 | 3.737484769 | 134.5 | Ag | Co | 1.734358324 | -0.090141676
4 | 12.09293747 | 5.6328007 | 4.9 | 13.685 | 4.5 | 139 | 227 | 3.788935869 | 137 | Ag | Cr | 2.083638544 | 0.259138544
2 | 11.82994193 | 5.617631504 | 16.5 | 13.64 | 4.4 | 132 | 225 | 3.782567099 | 135 | Ag | Cu | 1.802299595 | -0.022200405
4 | 11.77736497 | 5.557846759 | 11.8 | 13.465 | 4.64 | 132 | 227 | 3.764268568 | 134.5 | Ag | Fe | 2.142172341 | 0.317672341
4.5 | 12.21270447 | 5.519599495 | 21.7 | 13.355 | 4.4 | 139 | 221 | 3.750984658 | 138 | Ag | Mn | 2.026685741 | 0.202185741
2.5 | 10.94128444 | 5.487907316 | 13.4 | 13.265 | 4.775 | 124 | 225 | 3.741681057 | 135 | Ag | Ni | 2.075071478 | 0.250571478
2.5 | 25.00931092 | 7.08202821 | 10 | 19.2 | 3.8 | 145 | 209.5 | 4.245527316 | 153 | Ag | Sc | 1.823068663 | -0.001431337
3 | 17.63631716 | 6.45883252 | 8.6 | 16.52 | 4.075 | 145 | 209.5 | 4.042002882 | 143 | Ag | Ti | 1.989468058 | 0.164968058
3.5 | 13.84489822 | 5.926510976 | 8.4 | 14.605 | 4.3 | 145 | 227 | 3.88039052 | 139 | Ag | V | 2.072663228 | 0.248163228
2 | 15.20568373 | 6.096226278 | 30.2 | 15.18 | 4.225 | 122 | 209.5 | 3.924764143 | 142 | Ag | Zn | 1.677523767 | -0.146976233
3 | 17.07564795 | 6.375951415 | 18.9 | 19.475 | 3.9 | 145 | 209.5 | 4.277196295 | 151 | Zr | Ag | 2.72588 | 0.12935
3.5 | 16.59442452 | 6.46904413 | 23.1 | 19.835 | 3.825 | 121 | 209.5 | 4.283343026 | 149.5 | Zr | Al | 3.09446 | 0.49792
3.5 | 16.94706362 | 6.444738613 | 14.2 | 19.74 | 4.3 | 136 | 209.5 | 4.292291124 | 150.5 | Zr | Au | 2.73199 | 0.13545
5 | 12.09293747 | 5.6328007 | 4.9 | 16.96 | 4.05 | 139 | 211.5 | 4.03881909 | 144 | Zr | Cr | 2.45048 | -0.14469
3 | 11.82994193 | 5.617631504 | 16.5 | 16.915 | 3.95 | 132 | 209.5 | 4.03245032 | 142 | Zr | Cu | 2.76336 | 0.16682
4 | 22.26871119 | 7.046761754 | 5.9 | 22.31 | 3.525 | 175 | 194 | 4.494238863 | 158 | Zr | Hf | 2.80183 | 0.20414
5 | 15.50088069 | 6.308328617 | 4.8 | 19.22 | 4.05 | 154 | 211.5 | 4.250538762 | 148.5 | Zr | Mo | 2.30001 | -0.29322
4.5 | 18.00213298 | 6.625794375 | 7.3 | 20.465 | 3.75 | 164 | 211.5 | 4.350534209 | 150.5 | Zr | Nb | 2.52377 | -0.06702
4 | 26.96678526 | 7.39058945 | 22 | 23.99 | 3.8 | 139 | 167.5 | 4.816669326 | 156.5 | Zr | Sn | 2.84457 | 0.24804
4.5 | 18.04672956 | 6.618497239 | 6.3 | 20.435 | 3.75 | 170 | 211.5 | 4.348235755 | 151.5 | Zr | Ta | 2.74765 | 0.15385
4 | 17.63631716 | 6.45883252 | 8.6 | 19.795 | 3.625 | 160 | 194 | 4.291886102 | 150 | Zr | Ti | 2.84263 | 0.24811
4.5 | 13.84489822 | 5.926510976 | 8.4 | 17.88 | 3.85 | 153 | 211.5 | 4.130273741 | 146 | Zr | V | 2.74559 | 0.16517
5 | 15.85873442 | 6.356211501 | 4.5 | 19.4 | 4.125 | 162 | 211.5 | 4.265620925 | 146.5 | Zr | W | 2.56078 | -0.02454
3 | 15.20568373 | 6.096226278 | 30.2 | 18.455 | 3.775 | 122 | 194 | 4.174647364 | 149 | Zr | Zn | 2.8041 | 0.20757
4 | 23.26594327 | 7.140036982 | 5.7 | 22.75 | 3.45 | 175 | 194 | 4.527079516 | 158 | Zr | Zr | 2.57774 | 0
2.5 | 17.07564795 | 6.375951415 | 18.9 | 16.56 | 4.275 | 121 | 225 | 4.033459805 | 142.5 | Al | Ag | 1.14107 | -0.12503
3 | 16.59442452 | 6.46904413 | 23.1 | 16.92 | 4.2 | 121 | 225 | 4.039606536 | 141 | Al | Al | 1.2661 | 0
4 | 21.72396574 | 6.725130247 | 15.4 | 17.965 | 4.5 | 119 | 195.5 | 4.249664709 | 128 | Al | As | 1.12367 | -0.14243
3 | 16.94706362 | 6.444738613 | 14.2 | 16.825 | 4.675 | 121 | 225 | 4.048554634 | 142 | Al | Au | 1.04139 | -0.22471
4 | 35.48345908 | 7.821897704 | 13.4 | 23.415 | 4.175 | 121 | 118.5 | 4.564338535 | 151.5 | Al | Bi | 0.91207 | -0.35403
2.5 | 42.9371873 | 8.383034541 | 22.3 | 26.87 | 3.375 | 121 | 225 | 4.682810401 | 171 | Al | Ca | 1.07345 | -0.19265
2.5 | 21.58002546 | 6.799769312 | 30.8 | 18.285 | 4.125 | 121 | 209.5 | 4.155950001 | 149 | Al | Cd | 1.16099 | -0.10511
3.5 | 34.78450148 | 8.386827427 | 5.2 | 26.895 | 3.69 | 121 | 209.5 | 4.670295641 | 161.5 | Al | Ce | 0.93351 | -0.33259
3 | 10.99586068 | 5.507318082 | 13 | 13.68 | 4.65 | 121 | 209.5 | 3.7436315 | 133 | Al | Co | 2.0104 | 0.7443
4.5 | 12.09293747 | 5.6328007 | 4.9 | 14.045 | 4.425 | 121 | 227 | 3.7950826 | 135.5 | Al | Cr | 2.1762 | 0.9101
2.5 | 11.82994193 | 5.617631504 | 16.5 | 14 | 4.325 | 121 | 225 | 3.78871383 | 133.5 | Al | Cu | 1.19608 | -0.07002
3 | 30.63606837 | 7.888451856 | 9.4 | 23.8 | 3.71 | 121 | 209.5 | 4.501942638 | 158 | Al | Er | 1.16273 | -0.10337
4.5 | 11.77736497 | 5.557846759 | 11.8 | 13.825 | 4.565 | 121 | 227 | 3.770415299 | 133 | Al | Fe | 2.1438 | 0.8777
3 | 19.61051348 | 6.596508714 | 19.7 | 17.43 | 4.15 | 121 | 144.5 | 4.132406989 | 137.5 | Al | Ga | 1.18849 | -0.07761
3.5 | 22.66097638 | 6.702649876 | 5.7 | 17.87 | 4.375 | 120 | 225 | 4.277145538 | 127.5 | Al | Ge | 1.15506 | -0.11104
3.5 | 22.26871119 | 7.046761754 | 5.9 | 19.395 | 3.9 | 121 | 209.5 | 4.250502373 | 149.5 | Al | Hf | 2.06319 | 0.79709
2.5 | 24.61174207 | 7.095825093 | 49 | 19.625 | 4.2 | 121 | 195.5 | 4.347926367 | 146.5 | Al | Hg | 1.08586 | -0.18024
3 | 26.08265816 | 7.311634665 | 32.1 | 20.675 | 4.05 | 121 | 182 | 4.317469458 | 148 | Al | In | 1.10136 | -0.16474
3 | 14.14855047 | 6.162942317 | 6.4 | 15.775 | 4.875 | 121 | 225 | 3.942251678 | 138.5 | Al | Ir | 2.2252 | 0.9591
3 | 37.53064612 | 8.432076899 | 5.2 | 27.195 | 3.685 | 121 | 209.5 | 4.662144988 | 164 | Al | La | 0.77761 | -0.48849
2.5 | 23.2222931 | 7.153611229 | 24.8 | 19.9 | 3.825 | 121 | 209.5 | 4.273377833 | 150.5 | Al | Mg | 1.24671 | -0.01939
5 | 12.21270447 | 5.519599495 | 21.7 | 13.715 | 4.325 | 121 | 221 | 3.757131389 | 136.5 | Al | Mn | 1.9213 | 0.6552
4.5 | 15.50088069 | 6.308328617 | 4.8 | 16.305 | 4.425 | 121 | 227 | 4.006802272 | 140 | Al | Mo | 3.0262 | 1.7601
2 | 39.43832888 | 7.760395346 | 71 | 23.065 | 3.45 | 121 | 227 | 4.465104085 | 160.5 | Al | Na | 1.19687 | -0.06923
4 | 18.00213298 | 6.625794375 | 7.3 | 17.55 | 4.125 | 121 | 227 | 4.106797719 | 142 | Al | Nb | 2.667 | 1.4009
3 | 34.16905488 | 8.240214906 | 6.9 | 25.945 | 3.695 | 121 | 209.5 | 4.611343822 | 161.5 | Al | Nd | 0.9308 | -0.3353
3 | 10.94128444 | 5.487907316 | 13.4 | 13.625 | 4.7 | 121 | 225 | 3.747827788 | 133.5 | Al | Ni | 1.59959 | 0.33349
5.5 | 13.98369767 | 6.155913408 | 5.1 | 15.75 | 4.8 | 121 | 209.5 | 3.936824837 | 138 | Al | Os | 2.8061 | 1.54
4 | 28.21412182 | 6.096226278 | 127 | 15.54 | 4.875 | 107 | 113.5 | 4.262834815 | 121.5 | Al | P | 1.03897 | -0.22713
3.5 | 30.34142301 | 7.644430423 | 28.8 | 22.42 | 4.15 | 121 | 225 | 4.433097547 | 157.5 | Al | Pb | 0.94554 | -0.32056
3.5 | 14.69838627 | 6.140393047 | 11.8 | 15.695 | 4.825 | 121 | 225 | 3.95122892 | 141.5 | Al | Pd | 1.52261 | 0.25651
3.5 | 15.36046351 | 6.224116959 | 8.8 | 15.995 | 4.925 | 121 | 225 | 3.978106673 | 140 | Al | Pt | 1.60389 | 0.33779
5 | 14.71033423 | 6.186721495 | 6.2 | 15.86 | 4.7 | 121 | 209.5 | 3.962113549 | 139 | Al | Re | 3.189 | 1.9229
4.5 | 13.72550981 | 6.064489551 | 8.2 | 15.43 | 4.8 | 121 | 225 | 3.916195313 | 136.5 | Al | Rh | 2.0685 | 0.8024
5.5 | 13.56787441 | 6.060136004 | 6.4 | 15.415 | 4.8 | 121 | 209.5 | 3.910151365 | 137.5 | Al | Ru | 2.5963 | 1.3302
4.5 | 27.16654579 | 6.29893322 | 70 | 16.27 | 2.1 | 105 | 147.5 | 4.3646956 | 122 | Al | S | 1.11138 | -0.15472
4 | 30.19142344 | 7.567916458 | 11 | 22.005 | 4.3 | 121 | 195.5 | 4.528042749 | 148 | Al | Sb | 1.02572 | -0.24038
3 | 25.00931092 | 7.08202821 | 10 | 19.56 | 3.725 | 121 | 209.5 | 4.251674047 | 151.5 | Al | Sc | 1.56769 | 0.30159
4.5 | 27.20880463 | 6.859228863 | 45 | 18.545 | 2.1 | 120 | 119.5 | 4.368723853 | 129.5 | Al | Se | 0.82351 | -0.44259
3.5 | 20.01637772 | 6.160132678 | 2.6 | 15.765 | 4.45 | 111 | 226 | 4.189922681 | 125.5 | Al | Si | 1.11237 | -0.15373
3.5 | 26.96678526 | 7.39058945 | 22 | 21.075 | 4.175 | 121 | 183 | 4.572932836 | 148 | Al | Sn | 1.0706 | -0.1955
4 | 18.04672956 | 6.618497239 | 6.3 | 17.52 | 4.125 | 121 | 227 | 4.104499265 | 143 | Al | Ta | 2.782 | 1.5159
5 | 14.15101151 | 6.136146578 | 8 | 15.68 | 4.75 | 121 | 209.5 | 3.945627956 | 138.5 | Al | Tc | 2.9744 | 1.7083
4.5 | 33.95668872 | 7.678955298 | 18.8 | 22.61 | 2.1 | 121 | 188.5 | 4.610185221 | 140.5 | Al | Te | 0.90478 | -0.36132
3.5 | 17.63631716 | 6.45883252 | 8.6 | 16.88 | 4 | 121 | 209.5 | 4.048149613 | 141.5 | Al | Ti | 2.20739 | 0.94129
3 | 28.64087656 | 7.488872387 | 29.9 | 21.585 | 4.05 | 121 | 209.5 | 4.398256233 | 156.5 | Al | Tl | 0.98934 | -0.27676
4 | 13.84489822 | 5.926510976 | 8.4 | 14.965 | 4.225 | 121 | 227 | 3.886537251 | 137.5 | Al | V | 2.6073 | 1.3412
4.5 | 15.85873442 | 6.356211501 | 4.5 | 16.485 | 4.5 | 121 | 227 | 4.021884435 | 138 | Al | W | 3.2023 | 1.9362
3 | 33.01321288 | 8.043925049 | 11.3 | 24.725 | 3.7 | 121 | 209.5 | 4.54918982 | 160 | Al | Y | 1.11612 | -0.14998
2.5 | 15.20568373 | 6.096226278 | 30.2 | 15.54 | 4.15 | 121 | 209.5 | 3.930910874 | 140.5 | Al | Zn | 1.18119 | -0.08491
3.5 | 23.26594327 | 7.140036982 | 5.7 | 19.835 | 3.825 | 121 | 209.5 | 4.283343026 | 149.5 | Al | Zr | 1.92223 | 0.65613