## Sheet1
Site2_MeltingT | valence_composition_average | Column_composition_average | FirstIonizationEnergy_min_value | NdValence_composition_average | n_ws^third_composition_average | phi_composition_average | Site2_AtomicVolume | MiracleRadius_composition_average | ThermalConductivity_composition_average | SecondIonizationEnergy_composition_average | GSestFCClatcnt_composition_average | Site1_phi | Site1_ThermalConductivity | Site2_BCCefflatcnt | Site2_ThermalExpansionCoefficient | Site2_AtomicRadii | Site2_SpecificHeatCapacity | HeatCapacityMolar_composition_average | CovalentRadius_composition_average | E_regression | Material compositions 1 | Material compositions 2 | E_regression_shift
1234.93 | 2 | 11 | 7.57623 | 10 | 1.36 | 4.35 | 17.07564795 | 144 | 429 | 21.49 | 4.027313074 | 4.35 | 429 | 6.375951415 | 18.9 | 1.444 | 0.235 | 25.35 | 145 | 1.8245 | Ag | Ag | 0
1768 | 2.5 | 10 | 7.57623 | 8.5 | 1.555 | 4.725 | 10.99586068 | 134.5 | 264.5 | 19.275 | 3.737484769 | 4.35 | 429 | 5.507318082 | 13 | 1.253 | 0.421 | 25.08 | 135.5 | 1.734358324 | Ag | Co | -0.090141676
2180 | 4 | 8.5 | 6.76651 | 7.5 | 1.545 | 4.5 | 12.09293747 | 137 | 261.35 | 18.995 | 3.788935869 | 4.35 | 429 | 5.6328007 | 4.9 | 1.249 | 0.449 | 24.35 | 142 | 2.083638544 | Ag | Cr | 0.259138544
1357.77 | 2 | 11 | 7.57623 | 10 | 1.415 | 4.4 | 11.82994193 | 135 | 415 | 20.891 | 3.782567099 | 4.35 | 429 | 5.617631504 | 16.5 | 1.278 | 0.385 | 24.895 | 138.5 | 1.802299595 | Ag | Cu | -0.022200405
1811 | 4 | 9.5 | 7.57623 | 8 | 1.565 | 4.64 | 11.77736497 | 134.5 | 254.6 | 18.835 | 3.764268568 | 4.35 | 429 | 5.557846759 | 11.8 | 1.241 | 0.449 | 25.225 | 138.5 | 2.142172341 | Ag | Fe | 0.317672341
1519 | 4.5 | 9 | 7.43402 | 7.5 | 1.485 | 4.4 | 12.21270447 | 138 | 218.41 | 18.565 | 3.750984658 | 4.35 | 429 | 5.519599495 | 21.7 | 1.24 | 0.48 | 25.835 | 142 | 2.026685741 | Ag | Mn | 0.202185741
1728 | 2.5 | 10.5 | 7.57623 | 9 | 1.555 | 4.775 | 10.94128444 | 135 | 259.85 | 19.829 | 3.741681057 | 4.35 | 429 | 5.487907316 | 13.4 | 1.246 | 0.444 | 25.71 | 134.5 | 2.075071478 | Ag | Ni | 0.250571478
1814 | 2.5 | 7 | 6.56149 | 5.5 | 1.315 | 3.8 | 25.00931092 | 153 | 222.4 | 17.145 | 4.245527316 | 4.35 | 429 | 7.08202821 | 10 | 1.606 | 0.568 | 25.435 | 157.5 | 1.823068663 | Ag | Sc | -0.001431337
1941 | 3 | 7.5 | 6.82812 | 6 | 1.44 | 4.075 | 17.63631716 | 143 | 225.45 | 17.535 | 4.042002882 | 4.35 | 429 | 6.45883252 | 8.6 | 1.448 | 0.523 | 25.205 | 152.5 | 1.989468058 | Ag | Ti | 0.164968058
2183 | 3.5 | 8 | 6.74619 | 6.5 | 1.5 | 4.3 | 13.84489822 | 139 | 229.85 | 18.07 | 3.88039052 | 4.35 | 429 | 5.926510976 | 8.4 | 1.321 | 0.489 | 25.12 | 149 | 2.072663228 | Ag | V | 0.248163228
692.68 | 2 | 11.5 | 7.57623 | 10 | 1.34 | 4.225 | 15.20568373 | 142 | 272.5 | 19.727 | 3.924764143 | 4.35 | 429 | 6.096226278 | 30.2 | 1.332 | 0.388 | 25.37 | 133.5 | 1.677523767 | Ag | Zn | -0.146976233
1234.93 | 2.5 | 10.5 | 7.57623 | 9 | 1.555 | 4.775 | 17.07564795 | 135 | 259.85 | 19.829 | 3.741681057 | 5.2 | 90.7 | 6.375951415 | 18.9 | 1.444 | 0.235 | 25.71 | 134.5 | 2.76393 | Ni | Ag | -0.18887
933.47 | 3 | 11.5 | 5.985768 | 4 | 1.57 | 4.7 | 16.59442452 | 133.5 | 163.85 | 18.498 | 3.747827788 | 5.2 | 90.7 | 6.46904413 | 23.1 | 1.43 | 0.9 | 25.135 | 122.5 | 2.93619 | Ni | Al | -0.01661
1337.33 | 3 | 10.5 | 7.6398 | 9 | 1.66 | 5.175 | 16.94706362 | 134.5 | 203.85 | 19.3445 | 3.756775885 | 5.2 | 90.7 | 6.444738613 | 14.2 | 1.442 | 0.128 | 25.744 | 130 | 2.70755 | Ni | Au | -0.24525
544.4 | 4 | 12.5 | 7.2855 | 9 | 1.455 | 4.675 | 35.48345908 | 144 | 49.285 | 17.4275 | 4.272559786 | 5.2 | 90.7 | 7.821897704 | 13.4 | 1.7 | 0.122 | 25.795 | 136 | 2.42128 | Ni | Bi | -0.53152
594.22 | 2.5 | 11 | 7.6398 | 9 | 1.495 | 4.625 | 21.58002546 | 141.5 | 93.75 | 17.538 | 3.864171253 | 5.2 | 90.7 | 6.799769312 | 30.8 | 1.489 | 0.232 | 26.045 | 134 | 2.69478 | Ni | Cd | -0.25802
1768 | 3 | 9.5 | 7.6398 | 7.5 | 1.75 | 5.15 | 10.99586068 | 125.5 | 95.35 | 17.614 | 3.451852751 | 5.2 | 90.7 | 5.507318082 | 13 | 1.253 | 0.421 | 25.44 | 125 | 3.06804 | Ni | Co | 0.11524
2180 | 4.5 | 8 | 6.76651 | 6.5 | 1.74 | 4.925 | 12.09293747 | 128 | 92.2 | 17.334 | 3.503303852 | 5.2 | 90.7 | 5.6328007 | 4.9 | 1.249 | 0.449 | 24.71 | 131.5 | 2.92294 | Ni | Cr | -0.02986
1357.77 | 2.5 | 10.5 | 7.6398 | 9 | 1.61 | 4.825 | 11.82994193 | 126 | 245.85 | 19.23 | 3.496935082 | 5.2 | 90.7 | 5.617631504 | 16.5 | 1.278 | 0.385 | 25.255 | 128 | 2.88422 | Ni | Cu | -0.06858
1811 | 4.5 | 9 | 7.6398 | 7 | 1.76 | 5.065 | 11.77736497 | 125.5 | 85.45 | 17.174 | 3.478636551 | 5.2 | 90.7 | 5.557846759 | 11.8 | 1.241 | 0.449 | 25.585 | 128 | 2.93702 | Ni | Fe | -0.01578
302.91 | 3 | 11.5 | 5.999301 | 9 | 1.53 | 4.65 | 19.61051348 | 130 | 65.65 | 19.339 | 3.84062824 | 5.2 | 90.7 | 6.596508714 | 19.7 | 1.41 | 0.371 | 26.05 | 123 | 2.87822 | Ni | Ga | -0.07458
1211.4 | 3.5 | 12 | 7.6398 | 9 | 1.56 | 4.875 | 22.66097638 | 120 | 75.3 | 17.051 | 3.985366789 | 5.2 | 90.7 | 6.702649876 | 5.7 | 1.37 | 0.32 | 24.646 | 122 | 2.79661 | Ni | Ge | -0.15619
2506 | 3.5 | 7 | 6.82507 | 5 | 1.6 | 4.4 | 22.26871119 | 142 | 56.85 | 16.5465 | 3.958723624 | 5.2 | 90.7 | 7.046761754 | 5.9 | 1.564 | 0.14 | 25.9 | 149.5 | 2.74196 | Ni | Hf | -0.21084
234.32 | 2.5 | 11 | 7.6398 | 9 | 1.495 | 4.7 | 24.61174207 | 139 | 49.52 | 18.4635 | 4.056147619 | 5.2 | 90.7 | 7.095825093 | 49 | 1.6 | 0.14 | 27.0265 | 128 | 2.63922 | Ni | Hg | -0.31358
429.75 | 3 | 11.5 | 5.78636 | 9 | 1.46 | 4.55 | 26.08265816 | 140.5 | 86.15 | 18.5185 | 4.025690709 | 5.2 | 90.7 | 7.311634665 | 32.1 | 1.66 | 0.233 | 26.405 | 133 | 2.70238 | Ni | In | -0.25042
2739 | 3 | 9.5 | 7.6398 | 7.5 | 1.79 | 5.375 | 14.14855047 | 131 | 118.85 | 9.084 | 3.65047293 | 5.2 | 90.7 | 6.162942317 | 6.4 | 1.357 | 0.13 | 25.585 | 132.5 | 3.4554 | Ni | Ir | 0.5026
923 | 2.5 | 6 | 7.6398 | 4 | 1.46 | 4.325 | 23.2222931 | 143 | 123.35 | 16.6015 | 3.981599085 | 5.2 | 90.7 | 7.153611229 | 24.8 | 1.6 | 1.02 | 25.4695 | 132.5 | 2.84823 | Ni | Mg | -0.10457
1519 | 5 | 8.5 | 7.43402 | 6.5 | 1.68 | 4.825 | 12.21270447 | 129 | 49.26 | 16.904 | 3.465352641 | 5.2 | 90.7 | 5.519599495 | 21.7 | 1.24 | 0.48 | 26.195 | 131.5 | 2.93738 | Ni | Mn | -0.01542
2896 | 4.5 | 8 | 7.09243 | 6.5 | 1.76 | 4.925 | 15.50088069 | 132.5 | 114.35 | 17.3145 | 3.715023523 | 5.2 | 90.7 | 6.308328617 | 4.8 | 1.362 | 0.25 | 25.065 | 139 | 2.98791 | Ni | Mo | 0.03511
2750 | 4 | 7.5 | 6.75885 | 6 | 1.695 | 4.625 | 18.00213298 | 134.5 | 72.2 | 16.244 | 3.815018971 | 5.2 | 90.7 | 6.625794375 | 7.3 | 1.429 | 0.265 | 25.335 | 144 | 2.86462 | Ni | Nb | -0.08818
1728 | 3 | 10 | 7.6398 | 8 | 1.75 | 5.2 | 10.94128444 | 126 | 90.7 | 18.168 | 3.456049039 | 5.2 | 90.7 | 5.487907316 | 13.4 | 1.246 | 0.444 | 26.07 | 124 | 2.9528 | Ni | Ni | 0
3306 | 5.5 | 9 | 7.6398 | 7 | 1.8 | 5.3 | 13.98369767 | 130.5 | 89.15 | 9.084 | 3.645046088 | 5.2 | 90.7 | 6.155913408 | 5.1 | 1.34 | 0.13 | 25.385 | 134 | 3.5381 | Ni | Os | 0.5853
600.61 | 3.5 | 12 | 7.41663 | 9 | 1.45 | 4.65 | 30.34142301 | 150 | 63 | 16.598 | 4.141318799 | 5.2 | 90.7 | 7.644430423 | 28.8 | 1.75 | 0.129 | 25.385 | 135 | 2.51994 | Ni | Pb | -0.43286
1828.05 | 3.5 | 10 | 7.6398 | 9 | 1.71 | 5.325 | 14.69838627 | 134 | 81.25 | 18.899 | 3.659450171 | 5.2 | 90.7 | 6.140393047 | 11.8 | 1.375 | 0.244 | 26.025 | 131.5 | 2.81443 | Ni | Pd | -0.13837
2041.4 | 3.5 | 10 | 7.6398 | 8.5 | 1.765 | 5.425 | 15.36046351 | 132.5 | 81.15 | 18.3655 | 3.686327925 | 5.2 | 90.7 | 6.224116959 | 8.8 | 1.38 | 0.13 | 25.965 | 130 | 3.06244 | Ni | Pt | 0.10964
3459 | 5 | 8.5 | 7.6398 | 6.5 | 1.8 | 5.2 | 14.71033423 | 131.5 | 69.3 | 9.084 | 3.670334801 | 5.2 | 90.7 | 6.186721495 | 6.2 | 1.37 | 0.137 | 25.775 | 137.5 | 3.45954 | Ni | Re | 0.50674
2237 | 4.5 | 9.5 | 7.4589 | 8 | 1.755 | 5.3 | 13.72550981 | 129 | 120.35 | 18.124 | 3.624416564 | 5.2 | 90.7 | 6.064489551 | 8.2 | 1.345 | 0.242 | 25.525 | 133 | 3.1518 | Ni | Rh | 0.199
2607 | 5.5 | 9 | 7.3605 | 7.5 | 1.79 | 5.3 | 13.56787441 | 130 | 103.85 | 17.464 | 3.618372617 | 5.2 | 90.7 | 6.060136004 | 6.4 | 1.325 | 0.238 | 25.065 | 135 | 3.20734 | Ni | Ru | 0.25454
388.36 | 4.5 | 13 | 7.6398 | 4 | 0.875 | 2.6 | 27.16654579 | 114.5 | 45.4845 | 20.749 | 4.072916852 | 5.2 | 90.7 | 6.29893322 | 70 | 1.27 | 0.71 | 24.385 | 114.5 | 2.15778 | Ni | S | -0.79502
903.78 | 4 | 12.5 | 7.6398 | 9 | 1.505 | 4.8 | 30.19142344 | 140.5 | 57.5 | 17.349 | 4.236264001 | 5.2 | 90.7 | 7.567916458 | 11 | 1.59 | 0.207 | 25.65 | 131.5 | 2.67569 | Ni | Sb | -0.27711
1814 | 3 | 6.5 | 6.56149 | 4.5 | 1.51 | 4.225 | 25.00931092 | 144 | 53.25 | 15.484 | 3.959895298 | 5.2 | 90.7 | 7.08202821 | 10 | 1.606 | 0.568 | 25.795 | 147 | 2.69859 | Ni | Sc | -0.25421
1687 | 3.5 | 12 | 7.6398 | 4 | 1.625 | 4.95 | 20.01637772 | 118 | 119.35 | 17.2565 | 3.898143932 | 5.2 | 90.7 | 6.160132678 | 2.6 | 1.32 | 0.7 | 23.03 | 117.5 | 2.71012 | Ni | Si | -0.24268
505.08 | 3.5 | 12 | 7.34392 | 9 | 1.495 | 4.675 | 26.96678526 | 140.5 | 78.65 | 16.4 | 4.281154088 | 5.2 | 90.7 | 7.39058945 | 22 | 1.62 | 0.228 | 26.53 | 131.5 | 2.70727 | Ni | Sn | -0.24553
3290 | 4 | 7.5 | 7.54957 | 5.5 | 1.69 | 4.625 | 18.04672956 | 135.5 | 74.1 | 9.084 | 3.812720517 | 5.2 | 90.7 | 6.618497239 | 6.3 | 1.43 | 0.14 | 25.715 | 147 | 2.8567 | Ni | Ta | -0.0961
2430 | 5 | 8.5 | 7.28 | 6.5 | 1.78 | 5.25 | 14.15101151 | 131 | 70.65 | 16.714 | 3.653849207 | 5.2 | 90.7 | 6.136146578 | 8 | 1.358 | 0.24 | 13.035 | 135.5 | 3.14028 | Ni | Tc | 0.18748
1941 | 3.5 | 7 | 6.82812 | 5 | 1.635 | 4.5 | 17.63631716 | 134 | 56.3 | 15.874 | 3.756370864 | 5.2 | 90.7 | 6.45883252 | 8.6 | 1.448 | 0.523 | 25.565 | 142 | 2.91783 | Ni | Ti | -0.03497
577 | 3 | 11.5 | 6.108194 | 9 | 1.435 | 4.55 | 28.64087656 | 149 | 68.4 | 19.298 | 4.106477484 | 5.2 | 90.7 | 7.488872387 | 29.9 | 1.71 | 0.129 | 26.195 | 134.5 | 2.57275 | Ni | Tl | -0.38005
2183 | 4 | 7.5 | 6.74619 | 5.5 | 1.695 | 4.725 | 13.84489822 | 130 | 60.7 | 16.409 | 3.594758503 | 5.2 | 90.7 | 5.926510976 | 8.4 | 1.321 | 0.489 | 25.48 | 138.5 | 2.94973 | Ni | V | -0.00307
3695 | 4.5 | 8 | 7.6398 | 6 | 1.78 | 5 | 15.85873442 | 130.5 | 132.35 | 9.084 | 3.730105687 | 5.2 | 90.7 | 6.356211501 | 4.5 | 1.37 | 0.13 | 25.17 | 143 | 3.19678 | Ni | W | 0.24398
692.68 | 2.5 | 11 | 7.6398 | 9 | 1.535 | 4.65 | 15.20568373 | 133 | 103.35 | 18.066 | 3.639132125 | 5.2 | 90.7 | 6.096226278 | 30.2 | 1.332 | 0.388 | 25.73 | 123 | 2.89612 | Ni | Zn | -0.05668
2128 | 3.5 | 7 | 6.6339 | 5 | 1.58 | 4.325 | 23.26594327 | 142 | 56.7 | 15.649 | 3.991564277 | 5.2 | 90.7 | 7.140036982 | 5.7 | 1.6 | 0.278 | 25.715 | 149.5 | 2.64715 | Ni | Zr | -0.30565
1234.93 | 3 | 7.5 | 6.6339 | 6 | 1.385 | 3.9 | 17.07564795 | 151 | 225.85 | 17.31 | 4.277196295 | 3.45 | 22.7 | 6.375951415 | 18.9 | 1.444 | 0.235 | 25.355 | 160 | 2.72588 | Zr | Ag | 0.12935
933.47 | 3.5 | 8.5 | 5.985768 | 1 | 1.4 | 3.825 | 16.59442452 | 149.5 | 129.85 | 15.979 | 4.283343026 | 3.45 | 22.7 | 6.46904413 | 23.1 | 1.43 | 0.9 | 24.78 | 148 | 3.09446 | Zr | Al | 0.49792
1337.33 | 3.5 | 7.5 | 6.6339 | 6 | 1.49 | 4.3 | 16.94706362 | 150.5 | 169.85 | 16.8255 | 4.292291124 | 3.45 | 22.7 | 6.444738613 | 14.2 | 1.442 | 0.128 | 25.389 | 155.5 | 2.73199 | Zr | Au | 0.13545
2180 | 5 | 5 | 6.6339 | 3.5 | 1.57 | 4.05 | 12.09293747 | 144 | 58.2 | 14.815 | 4.03881909 | 3.45 | 22.7 | 5.6328007 | 4.9 | 1.249 | 0.449 | 24.355 | 157 | 2.45048 | Zr | Cr | -0.14469
1357.77 | 3 | 7.5 | 6.6339 | 6 | 1.44 | 3.95 | 11.82994193 | 142 | 211.85 | 16.711 | 4.03245032 | 3.45 | 22.7 | 5.617631504 | 16.5 | 1.278 | 0.385 | 24.9 | 153.5 | 2.76336 | Zr | Cu | 0.16682
2506 | 4 | 4 | 6.6339 | 2 | 1.43 | 3.525 | 22.26871119 | 158 | 22.85 | 14.0275 | 4.494238863 | 3.45 | 22.7 | 7.046761754 | 5.9 | 1.564 | 0.14 | 25.545 | 175 | 2.80183 | Zr | Hf | 0.20414
2896 | 5 | 5 | 6.6339 | 3.5 | 1.59 | 4.05 | 15.50088069 | 148.5 | 80.35 | 14.7955 | 4.250538762 | 3.45 | 22.7 | 6.308328617 | 4.8 | 1.362 | 0.25 | 24.71 | 164.5 | 2.30001 | Zr | Mo | -0.29322
2750 | 4.5 | 4.5 | 6.6339 | 3 | 1.525 | 3.75 | 18.00213298 | 150.5 | 38.2 | 13.725 | 4.350534209 | 3.45 | 22.7 | 6.625794375 | 7.3 | 1.429 | 0.265 | 24.98 | 169.5 | 2.52377 | Zr | Nb | -0.06702
505.08 | 4 | 9 | 6.6339 | 6 | 1.325 | 3.8 | 26.96678526 | 156.5 | 44.65 | 13.881 | 4.816669326 | 3.45 | 22.7 | 7.39058945 | 22 | 1.62 | 0.228 | 26.175 | 157 | 2.84457 | Zr | Sn | 0.24804
3290 | 4.5 | 4.5 | 6.6339 | 2.5 | 1.52 | 3.75 | 18.04672956 | 151.5 | 40.1 | 6.565 | 4.348235755 | 3.45 | 22.7 | 6.618497239 | 6.3 | 1.43 | 0.14 | 25.36 | 172.5 | 2.74765 | Zr | Ta | 0.15385
1941 | 4 | 4 | 6.6339 | 2 | 1.465 | 3.625 | 17.63631716 | 150 | 22.3 | 13.355 | 4.291886102 | 3.45 | 22.7 | 6.45883252 | 8.6 | 1.448 | 0.523 | 25.21 | 167.5 | 2.84263 | Zr | Ti | 0.24811
2183 | 4.5 | 4.5 | 6.6339 | 2.5 | 1.525 | 3.85 | 13.84489822 | 146 | 26.7 | 13.89 | 4.130273741 | 3.45 | 22.7 | 5.926510976 | 8.4 | 1.321 | 0.489 | 25.125 | 164 | 2.74559 | Zr | V | 0.16517
3695 | 5 | 5 | 6.6339 | 3 | 1.61 | 4.125 | 15.85873442 | 146.5 | 98.35 | 6.565 | 4.265620925 | 3.45 | 22.7 | 6.356211501 | 4.5 | 1.37 | 0.13 | 24.815 | 168.5 | 2.56078 | Zr | W | -0.02454
692.68 | 3 | 8 | 6.6339 | 6 | 1.365 | 3.775 | 15.20568373 | 149 | 69.35 | 15.547 | 4.174647364 | 3.45 | 22.7 | 6.096226278 | 30.2 | 1.332 | 0.388 | 25.375 | 148.5 | 2.8041 | Zr | Zn | 0.20757
2128 | 4 | 4 | 6.6339 | 2 | 1.41 | 3.45 | 23.26594327 | 158 | 22.7 | 13.13 | 4.527079516 | 3.45 | 22.7 | 7.140036982 | 5.7 | 1.6 | 0.278 | 25.36 | 175 | 2.57774 | Zr | Zr | 0