## Sheet1
Site2_MeltingT | Site2_AtomicVolume | Site2_BCCefflatcnt | Site2_ThermalExpansionCoefficient | MiracleRadius_composition_average | BoilingT_difference | BCCefflatcnt_min_value | AtomicRadii_min_value | valence_composition_average | SecondIonizationEnergy_composition_average | ThermalExpansionCoefficient_composition_average | ElasticModulus_max_value | MendeleevNumber_max_value | phi_composition_average | AtomicWeight_composition_average | MendeleevNumber_composition_average | NdUnfilled_composition_average | NdUnfilled_max_value | SecondIonizationEnergy_min_value | MiracleRadius_min_value | E_regression | Material compositions 1 | Material compositions 2 | E_regression_shift
1234.93 | 17.07564795 | 6.375951415 | 18.9 | 172.5 | 678 | 6.375951415 | 1.444 | 2 | 16.6805 | 20.6 | 80 | 65 | 3.45 | 73.9731 | 36 | 0 | 0 | 11.871 | 144 | 1.55814 | Ca | Ag | -0.11076
1115 | 42.9371873 | 8.383034541 | 22.3 | 201 | 0 | 8.383034541 | 1.97 | 2 | 11.871 | 22.3 | 21 | 7 | 2.55 | 40.078 | 7 | 0 | 0 | 11.871 | 201 | 1.6689 | Ca | Ca | 0
594.22 | 21.58002546 | 6.799769312 | 30.8 | 179 | 717 | 6.799769312 | 1.489 | 2 | 14.3895 | 26.55 | 62 | 70 | 3.3 | 76.2445 | 38.5 | 0 | 0 | 11.871 | 157 | 1.63695 | Ca | Cd | -0.03195
2750 | 18.00213298 | 6.625794375 | 7.3 | 172 | 3260 | 6.625794375 | 1.429 | 3.5 | 13.0955 | 14.8 | 104 | 47 | 3.3 | 66.49219 | 27 | 3 | 6 | 11.871 | 143 | 2.5169 | Ca | Nb | 0.848
1799 | 33.01321288 | 8.043925049 | 11.3 | 190 | 1861 | 8.043925049 | 1.81 | 2.5 | 12.0555 | 16.8 | 64.4 | 12 | 2.875 | 64.491925 | 9.5 | 4.5 | 9 | 11.871 | 179 | 1.96705 | Ca | Y | 0.29815
2128 | 23.26594327 | 7.140036982 | 5.7 | 179.5 | 2925 | 7.140036982 | 1.6 | 3 | 12.5005 | 14 | 94 | 44 | 3 | 65.651 | 25.5 | 4 | 8 | 11.871 | 158 | 2.30509 | Ca | Zr | 0.63619
1234.93 | 17.07564795 | 6.375951415 | 18.9 | 141.5 | 2477 | 6.308328617 | 1.362 | 4 | 18.9755 | 11.85 | 322 | 65 | 4.5 | 101.9141 | 57.5 | 2.5 | 5 | 16.461 | 139 | 4.6899 | Mo | Ag | -0.3389
1090 | 21.72396574 | 6.725130247 | 15.4 | 127 | 4025 | 6.308328617 | 1.362 | 5.5 | 17.547 | 10.1 | 322 | 84 | 4.725 | 85.4408 | 67 | 2.5 | 5 | 16.461 | 115 | 4.85173 | Mo | As | -0.17707
544.4 | 35.48345908 | 7.821897704 | 13.4 | 150.5 | 3075 | 6.308328617 | 1.362 | 5.5 | 16.574 | 9.1 | 322 | 86 | 4.4 | 152.4702 | 68 | 2.5 | 5 | 16.461 | 139 | 4.77865 | Mo | Bi | -0.25015
594.22 | 21.58002546 | 6.799769312 | 30.8 | 148 | 3872 | 6.308328617 | 1.362 | 4 | 16.6845 | 17.8 | 322 | 70 | 4.35 | 104.1855 | 60 | 2.5 | 5 | 16.461 | 139 | 4.73084 | Mo | Cd | -0.29796
1768 | 10.99586068 | 5.507318082 | 13 | 132 | 1712 | 5.507318082 | 1.253 | 4.5 | 16.7605 | 8.9 | 322 | 58 | 4.875 | 77.4465975 | 54 | 4 | 5 | 16.461 | 125 | 4.59618 | Mo | Co | -0.43262
2180 | 12.09293747 | 5.6328007 | 4.9 | 134.5 | 1968 | 5.6328007 | 1.249 | 6 | 16.4805 | 4.85 | 322 | 50 | 4.65 | 73.97805 | 49.5 | 5 | 5 | 16.461 | 130 | 5.06851 | Mo | Cr | 0.03971
1357.77 | 11.82994193 | 5.617631504 | 16.5 | 132.5 | 1712 | 5.617631504 | 1.278 | 4 | 18.3765 | 10.65 | 322 | 64 | 4.55 | 79.753 | 57 | 2.5 | 5 | 16.461 | 126 | 4.86586 | Mo | Cu | -0.16294
1811 | 11.77736497 | 5.557846759 | 11.8 | 132 | 1778 | 5.557846759 | 1.241 | 6 | 16.3205 | 8.3 | 322 | 55 | 4.79 | 75.9025 | 52.5 | 4.5 | 5 | 16.18 | 125 | 4.61039 | Mo | Fe | -0.41841
302.91 | 19.61051348 | 6.596508714 | 19.7 | 136.5 | 2435 | 6.308328617 | 1.362 | 4.5 | 18.4855 | 12.25 | 322 | 74 | 4.375 | 82.8415 | 62 | 2.5 | 5 | 16.461 | 134 | 4.96448 | Mo | Ga | -0.06432
1211.4 | 22.66097638 | 6.702649876 | 5.7 | 126.5 | 1819 | 6.308328617 | 1.362 | 5 | 16.1975 | 5.25 | 322 | 79 | 4.6 | 84.3 | 64.5 | 2.5 | 5 | 15.934 | 114 | 4.99847 | Mo | Ge | -0.03033
429.75 | 26.08265816 | 7.311634665 | 32.1 | 147 | 2567 | 6.308328617 | 1.362 | 4.5 | 17.665 | 18.45 | 322 | 75 | 4.275 | 105.389 | 62.5 | 2.5 | 5 | 16.461 | 139 | 4.84196 | Mo | In | -0.18684
923 | 23.2222931 | 7.153611229 | 24.8 | 149.5 | 3549 | 6.308328617 | 1.362 | 4 | 15.748 | 14.8 | 322 | 68 | 4.05 | 60.1325 | 59 | 2.5 | 5 | 15.035 | 139 | 4.95666 | Mo | Mg | -0.07214
1519 | 12.21270447 | 5.519599495 | 21.7 | 135.5 | 2578 | 5.519599495 | 1.24 | 6.5 | 16.0505 | 13.25 | 322 | 52 | 4.55 | 75.4490225 | 51 | 5 | 5 | 15.64 | 132 | 4.81209 | Mo | Mn | -0.21671
2896 | 15.50088069 | 6.308328617 | 4.8 | 139 | 0 | 6.308328617 | 1.362 | 6 | 16.461 | 4.8 | 322 | 50 | 4.65 | 95.96 | 50 | 5 | 5 | 16.461 | 139 | 5.0288 | Mo | Mo | 0
1728 | 10.94128444 | 5.487907316 | 13.4 | 132.5 | 1726 | 5.487907316 | 1.246 | 4.5 | 17.3145 | 9.1 | 322 | 61 | 4.925 | 77.3267 | 55.5 | 3.5 | 5 | 16.461 | 126 | 4.7032 | Mo | Ni | -0.3256
3306 | 13.98369767 | 6.155913408 | 5.1 | 137 | 373 | 6.155913408 | 1.34 | 7 | 8.2305 | 4.95 | 550 | 57 | 5.025 | 143.095 | 53.5 | 4.5 | 5 | 16.461 | 135 | 4.75024 | Mo | Os | -0.27856
317.3 | 28.21412182 | 6.096226278 | 127 | 120.5 | 4358.5 | 6.096226278 | 1.28 | 5.5 | 18.093 | 65.9 | 322 | 83 | 5.1 | 63.466881 | 66.5 | 2.5 | 5 | 16.461 | 102 | 4.77354 | Mo | P | -0.25526
600.61 | 30.34142301 | 7.644430423 | 28.8 | 156.5 | 2890 | 6.308328617 | 1.362 | 5 | 15.7445 | 16.8 | 322 | 81 | 4.375 | 151.58 | 65.5 | 2.5 | 5 | 15.028 | 139 | 4.75637 | Mo | Pb | -0.27243
1828.05 | 14.69838627 | 6.140393047 | 11.8 | 140.5 | 1676 | 6.140393047 | 1.362 | 5 | 18.0455 | 8.3 | 322 | 62 | 5.05 | 101.19 | 56 | 2.5 | 5 | 16.461 | 139 | 4.64559 | Mo | Pd | -0.38321
2041.4 | 15.36046351 | 6.224116959 | 8.8 | 139 | 814 | 6.224116959 | 1.362 | 5 | 17.512 | 6.8 | 322 | 63 | 5.15 | 145.522 | 56.5 | 3 | 5 | 16.461 | 139 | 4.50807 | Mo | Pt | -0.52073
2607 | 13.56787441 | 6.060136004 | 6.4 | 136.5 | 489 | 6.060136004 | 1.325 | 7 | 16.6105 | 5.6 | 430 | 56 | 5.025 | 98.515 | 53 | 4 | 5 | 16.461 | 134 | 4.61105 | Mo | Ru | -0.41775
903.78 | 30.19142344 | 7.567916458 | 11 | 147 | 3052 | 6.308328617 | 1.362 | 5.5 | 16.4955 | 7.9 | 322 | 85 | 4.525 | 108.86 | 67.5 | 2.5 | 5 | 16.461 | 139 | 4.8968 | Mo | Sb | -0.132
1814 | 25.00931092 | 7.08202821 | 10 | 150.5 | 1809 | 6.308328617 | 1.362 | 4.5 | 14.6305 | 7.4 | 322 | 50 | 3.95 | 70.457956 | 30.5 | 7 | 9 | 12.8 | 139 | 4.98989 | Mo | Sc | -0.03891
1687 | 20.01637772 | 6.160132678 | 2.6 | 124.5 | 1739 | 6.160132678 | 1.32 | 5 | 16.403 | 3.7 | 322 | 78 | 4.675 | 62.02275 | 64 | 2.5 | 5 | 16.345 | 110 | 4.92897 | Mo | Si | -0.09983
505.08 | 26.96678526 | 7.39058945 | 22 | 147 | 2037 | 6.308328617 | 1.362 | 5 | 15.5465 | 13.4 | 322 | 80 | 4.4 | 107.335 | 65 | 2.5 | 5 | 14.632 | 139 | 4.89301 | Mo | Sn | -0.13579
2430 | 14.15101151 | 6.136146578 | 8 | 137.5 | 374 | 6.136146578 | 1.358 | 6.5 | 15.8605 | 6.4 | 380 | 53 | 4.975 | 96.98 | 51.5 | 5 | 5 | 15.26 | 136 | 4.86088 | Mo | Tc | -0.16792
1941 | 17.63631716 | 6.45883252 | 8.6 | 140.5 | 1352 | 6.308328617 | 1.362 | 5 | 15.0205 | 6.7 | 322 | 50 | 4.225 | 71.9135 | 46.5 | 6.5 | 8 | 13.58 | 139 | 5.04455 | Mo | Ti | 0.01575
577 | 28.64087656 | 7.488872387 | 29.9 | 155.5 | 3166 | 6.308328617 | 1.362 | 4.5 | 18.4445 | 17.35 | 322 | 76 | 4.275 | 150.17165 | 63 | 2.5 | 5 | 16.461 | 139 | 4.71577 | Mo | Tl | -0.31303
3695 | 15.85873442 | 6.356211501 | 4.5 | 137 | 916 | 6.308328617 | 1.362 | 6 | 8.2305 | 4.65 | 401 | 51 | 4.725 | 139.9 | 50.5 | 5.5 | 6 | 16.461 | 135 | 5.25813 | Mo | W | 0.22933
1799 | 33.01321288 | 8.043925049 | 11.3 | 159 | 1294 | 6.308328617 | 1.362 | 4.5 | 14.3505 | 8.05 | 322 | 50 | 3.925 | 92.432925 | 31 | 7 | 9 | 12.24 | 139 | 4.85281 | Mo | Y | -0.17599
692.68 | 15.20568373 | 6.096226278 | 30.2 | 139.5 | 3732 | 6.096226278 | 1.332 | 4 | 17.2125 | 17.5 | 322 | 69 | 4.375 | 80.67 | 59.5 | 2.5 | 5 | 16.461 | 139 | 4.95383 | Mo | Zn | -0.07497
2128 | 23.26594327 | 7.140036982 | 5.7 | 148.5 | 230 | 6.308328617 | 1.362 | 5 | 14.7955 | 5.25 | 322 | 50 | 4.05 | 93.592 | 47 | 6.5 | 8 | 13.13 | 139 | 4.95952 | Mo | Zr | -0.06928
1234.93 | 17.07564795 | 6.375951415 | 18.9 | 159 | 413 | 6.375951415 | 1.444 | 3 | 18.259 | 23.85 | 80 | 81 | 4.225 | 157.5341 | 73 | 0 | 0 | 15.028 | 144 | 0.81681 | Pb | Ag | -0.26199
594.22 | 21.58002546 | 6.799769312 | 30.8 | 165.5 | 982 | 6.799769312 | 1.489 | 3 | 15.968 | 29.8 | 62 | 81 | 4.075 | 159.8055 | 75.5 | 0 | 0 | 15.028 | 157 | 0.94688 | Pb | Cd | -0.13192
2896 | 15.50088069 | 6.308328617 | 4.8 | 156.5 | 2890 | 6.308328617 | 1.362 | 5 | 15.7445 | 16.8 | 322 | 81 | 4.375 | 151.58 | 65.5 | 2.5 | 5 | 15.028 | 139 | 1.6152 | Pb | Mo | 0.5364
2750 | 18.00213298 | 6.625794375 | 7.3 | 158.5 | 2995 | 6.625794375 | 1.429 | 4.5 | 14.674 | 18.05 | 104 | 81 | 4.075 | 150.05319 | 64 | 3 | 6 | 14.32 | 143 | 1.6703 | Pb | Nb | 0.5915
600.61 | 30.34142301 | 7.644430423 | 28.8 | 174 | 0 | 7.644430423 | 1.75 | 4 | 15.028 | 28.8 | 20 | 81 | 4.1 | 207.2 | 81 | 0 | 0 | 15.028 | 174 | 1.0788 | Pb | Pb | 0
1828.05 | 14.69838627 | 6.140393047 | 11.8 | 158 | 1214 | 6.140393047 | 1.375 | 4 | 17.329 | 20.3 | 127 | 81 | 4.775 | 156.81 | 71.5 | 0 | 0 | 15.028 | 142 | 0.87359 | Pb | Pd | -0.20521
1799 | 33.01321288 | 8.043925049 | 11.3 | 176.5 | 1596 | 7.644430423 | 1.75 | 3.5 | 13.634 | 20.05 | 64.4 | 81 | 3.65 | 148.052925 | 46.5 | 4.5 | 9 | 12.24 | 174 | 1.28672 | Pb | Y | 0.20792
2128 | 23.26594327 | 7.140036982 | 5.7 | 166 | 2660 | 7.140036982 | 1.6 | 4 | 14.079 | 17.25 | 94 | 81 | 3.775 | 149.212 | 62.5 | 4 | 8 | 13.13 | 158 | 1.5886 | Pb | Zr | 0.5098
1234.93 | 17.07564795 | 6.375951415 | 18.9 | 141.5 | 1663 | 6.224116959 | 1.38 | 3 | 20.0265 | 13.85 | 175 | 65 | 5 | 151.4761 | 64 | 0.5 | 1 | 18.563 | 139 | 2.70488 | Pt | Ag | 0.02848
1337.33 | 16.94706362 | 6.444738613 | 14.2 | 141 | 969 | 6.224116959 | 1.38 | 3.5 | 19.542 | 11.5 | 175 | 66 | 5.4 | 196.0252845 | 64.5 | 0.5 | 1 | 18.563 | 139 | 2.5919 | Pt | Au | -0.0845
594.22 | 21.58002546 | 6.799769312 | 30.8 | 148 | 3058 | 6.224116959 | 1.38 | 3 | 17.7355 | 19.8 | 175 | 70 | 4.85 | 153.7475 | 66.5 | 0.5 | 1 | 16.908 | 139 | 2.59881 | Pt | Cd | -0.07759
1768 | 10.99586068 | 5.507318082 | 13 | 132 | 898 | 5.507318082 | 1.253 | 3.5 | 17.8115 | 10.9 | 208 | 63 | 5.375 | 127.0085975 | 60.5 | 2 | 3 | 17.06 | 125 | 2.55821 | Pt | Co | -0.11819
2180 | 12.09293747 | 5.6328007 | 4.9 | 134.5 | 1154 | 5.6328007 | 1.249 | 5 | 17.5315 | 6.85 | 259 | 63 | 5.15 | 123.54005 | 56 | 3 | 5 | 16.5 | 130 | 3.27821 | Pt | Cr | 0.60181
1357.77 | 11.82994193 | 5.617631504 | 16.5 | 132.5 | 898 | 5.617631504 | 1.278 | 3 | 19.4275 | 12.65 | 175 | 64 | 5.05 | 129.315 | 63.5 | 0.5 | 1 | 18.563 | 126 | 2.78163 | Pt | Cu | 0.10523
1811 | 11.77736497 | 5.557846759 | 11.8 | 132 | 964 | 5.557846759 | 1.241 | 5 | 17.3715 | 10.3 | 211 | 63 | 5.29 | 125.4645 | 59 | 2.5 | 4 | 16.18 | 125 | 2.79402 | Pt | Fe | 0.11762
2506 | 22.26871119 | 7.046761754 | 5.9 | 148.5 | 778 | 6.224116959 | 1.38 | 4 | 16.744 | 7.35 | 175 | 63 | 4.625 | 186.787 | 54 | 4.5 | 8 | 14.925 | 139 | 3.09901 | Pt | Hf | 0.42261
234.32 | 24.61174207 | 7.095825093 | 49 | 145.5 | 3468.27 | 6.224116959 | 1.38 | 3 | 18.661 | 28.9 | 175 | 71 | 4.925 | 197.837 | 67 | 0.5 | 1 | 18.563 | 139 | 2.44997 | Pt | Hg | -0.22643
2739 | 14.14855047 | 6.162942317 | 6.4 | 137.5 | 603 | 6.162942317 | 1.357 | 3.5 | 9.2815 | 7.6 | 533 | 63 | 5.6 | 193.6505 | 61.5 | 2 | 3 | 18.563 | 136 | 3.13268 | Pt | Ir | 0.45628
1193 | 37.53064612 | 8.432076899 | 5.2 | 163 | 361 | 6.224116959 | 1.38 | 3.5 | 14.811 | 7 | 175 | 63 | 4.41 | 166.994735 | 38 | 5 | 9 | 11.059 | 139 | 1.22709 | Pt | La | -0.59931
1519 | 12.21270447 | 5.519599495 | 21.7 | 135.5 | 1764 | 5.519599495 | 1.24 | 5.5 | 17.1015 | 15.25 | 198 | 63 | 5.05 | 125.0110225 | 57.5 | 3 | 5 | 15.64 | 132 | 3.04415 | Pt | Mn | 0.36775
2896 | 15.50088069 | 6.308328617 | 4.8 | 139 | 814 | 6.224116959 | 1.362 | 5 | 17.512 | 6.8 | 322 | 63 | 5.15 | 145.522 | 56.5 | 3 | 5 | 16.461 | 139 | 3.96811 | Pt | Mo | 1.29171
2750 | 18.00213298 | 6.625794375 | 7.3 | 141 | 919 | 6.224116959 | 1.38 | 4.5 | 16.4415 | 8.05 | 175 | 63 | 4.85 | 143.99519 | 55 | 3.5 | 6 | 14.32 | 139 | 3.64272 | Pt | Nb | 0.96632
1728 | 10.94128444 | 5.487907316 | 13.4 | 132.5 | 912 | 5.487907316 | 1.246 | 3.5 | 18.3655 | 11.1 | 208 | 63 | 5.425 | 126.8887 | 62 | 1.5 | 2 | 18.168 | 126 | 2.56024 | Pt | Ni | -0.11616
3306 | 13.98369767 | 6.155913408 | 5.1 | 137 | 1187 | 6.155913408 | 1.34 | 6 | 9.2815 | 6.95 | 550 | 63 | 5.525 | 192.657 | 60 | 2.5 | 4 | 18.563 | 135 | 3.65457 | Pt | Os | 0.97817
1828.05 | 14.69838627 | 6.140393047 | 11.8 | 140.5 | 862 | 6.140393047 | 1.375 | 4 | 19.0965 | 10.3 | 175 | 63 | 5.55 | 150.752 | 62.5 | 0.5 | 1 | 18.563 | 139 | 2.7125 | Pt | Pd | 0.0361
2041.4 | 15.36046351 | 6.224116959 | 8.8 | 139 | 0 | 6.224116959 | 1.38 | 4 | 18.563 | 8.8 | 175 | 63 | 5.65 | 195.084 | 63 | 1 | 1 | 18.563 | 139 | 2.6764 | Pt | Pt | 0
3459 | 14.71033423 | 6.186721495 | 6.2 | 138 | 1771 | 6.186721495 | 1.37 | 5.5 | 9.2815 | 7.5 | 461 | 63 | 5.425 | 190.6455 | 58.5 | 3 | 5 | 18.563 | 137 | 4.11265 | Pt | Re | 1.43625
2237 | 13.72550981 | 6.064489551 | 8.2 | 135.5 | 130 | 6.064489551 | 1.345 | 5 | 18.3215 | 8.5 | 330 | 63 | 5.525 | 148.99475 | 61 | 1.5 | 2 | 18.08 | 132 | 2.89242 | Pt | Rh | 0.21602
2607 | 13.56787441 | 6.060136004 | 6.4 | 136.5 | 325 | 6.060136004 | 1.325 | 6 | 17.6615 | 7.6 | 430 | 63 | 5.525 | 148.077 | 59.5 | 2 | 3 | 16.76 | 134 | 3.32562 | Pt | Ru | 0.64922
1814 | 25.00931092 | 7.08202821 | 10 | 150.5 | 995 | 6.224116959 | 1.38 | 3.5 | 15.6815 | 9.4 | 175 | 63 | 4.45 | 120.019956 | 37 | 5 | 9 | 12.8 | 139 | 2.85119 | Pt | Sc | 0.17479
3290 | 18.04672956 | 6.618497239 | 6.3 | 142 | 1633 | 6.224116959 | 1.38 | 4.5 | 9.2815 | 7.55 | 183 | 63 | 4.85 | 188.01594 | 55.5 | 4 | 7 | 18.563 | 139 | 3.74965 | Pt | Ta | 1.07325
2430 | 14.15101151 | 6.136146578 | 8 | 137.5 | 440 | 6.136146578 | 1.358 | 5.5 | 16.9115 | 8.4 | 380 | 63 | 5.475 | 146.542 | 58 | 3 | 5 | 15.26 | 136 | 3.78262 | Pt | Tc | 1.10622
1941 | 17.63631716 | 6.45883252 | 8.6 | 140.5 | 538 | 6.224116959 | 1.38 | 4 | 16.0715 | 8.7 | 175 | 63 | 4.725 | 121.4755 | 53 | 4.5 | 8 | 13.58 | 139 | 3.05607 | Pt | Ti | 0.37967
2183 | 13.84489822 | 5.926510976 | 8.4 | 136.5 | 418 | 5.926510976 | 1.321 | 4.5 | 16.6065 | 8.6 | 175 | 63 | 4.95 | 123.01275 | 54.5 | 4 | 7 | 14.65 | 134 | 3.33673 | Pt | V | 0.66033
3695 | 15.85873442 | 6.356211501 | 4.5 | 137 | 1730 | 6.224116959 | 1.37 | 5 | 9.2815 | 6.65 | 401 | 63 | 5.225 | 189.462 | 57 | 3.5 | 6 | 18.563 | 135 | 4.17153 | Pt | W | 1.49513
1799 | 33.01321288 | 8.043925049 | 11.3 | 159 | 480 | 6.224116959 | 1.38 | 3.5 | 15.4015 | 10.05 | 175 | 63 | 4.425 | 141.994925 | 37.5 | 5 | 9 | 12.24 | 139 | 2.31825 | Pt | Y | -0.35815
692.68 | 15.20568373 | 6.096226278 | 30.2 | 139.5 | 2918 | 6.096226278 | 1.332 | 3 | 18.2635 | 19.5 | 175 | 69 | 4.875 | 130.232 | 66 | 0.5 | 1 | 17.964 | 139 | 2.80416 | Pt | Zn | 0.12776
2128 | 23.26594327 | 7.140036982 | 5.7 | 148.5 | 584 | 6.224116959 | 1.38 | 4 | 15.8465 | 7.25 | 175 | 63 | 4.55 | 143.154 | 53.5 | 4.5 | 8 | 13.13 | 139 | 2.94058 | Pt | Zr | 0.26418