## Sheet1
Site2_MeltingT | valence_composition_average | SecondIonizationEnergy_difference | phi_composition_average | GSestFCClatcnt_composition_average | NdValence_composition_average | MiracleRadius_composition_average | Site2_AtomicVolume | BCCenergy_pa_composition_average | NUnfilled_composition_average | Site2_BCCefflatcnt | Site2_MendeleevNumber | Column_composition_average | Site2_ThermalExpansionCoefficient | CovalentRadius_composition_average | ThermalExpansionCoefficient_composition_average | HeatFusion_min_value | GSestBCClatcnt_composition_average | HHIr_composition_average | Site2_GSenergy_pa | E_regression | Material compositions 1 | Material compositions 2 | E_regression_shift
1814 | 3 | 6.028 | 3.725 | 4.251674047 | 0.5 | 151.5 | 25.00931092 | -4.911139145 | 7 | 7.08202821 | 11 | 8 | 10 | 145.5 | 16.55 | 10.71 | 3.374555927 | 2750 | -6.28551309 | 1.56769 | Al | Sc | 0.30159
2506 | 3 | 0.11 | 3.525 | 4.48427367 | 1 | 159 | 22.26871119 | -5.644160095 | 4 | 7.046761754 | 45 | 3 | 5.9 | 158 | 15.35 | 8.48 | 3.55917037 | 1550 | -9.954299335 | 2.04142 | Mg | Hf | 0.63542
722.66 | 4.5 | 0.228 | 2.1 | 4.610185221 | 5 | 140.5 | 33.95668872 | -3.242152775 | 3.5 | 7.678955298 | 90 | 14.5 | 18.8 | 129.5 | 20.95 | 10.71 | 3.659106435 | 2950 | -3.141302507 | 0.90478 | Al | Te | -0.36132
234.32 | 4 | 2.579 | 4.565 | 4.078735131 | 8 | 138.5 | 24.61174207 | -4.22265766 | 2 | 7.095825093 | 71 | 10 | 49 | 132 | 30.4 | 2.295 | 3.237294218 | 2250 | -0.250105562 | 2.25118 | Fe | Hg | -0.34562
2237 | 4 | 2.212 | 4.925 | 3.665302607 | 9 | 129 | 13.72550981 | -5.276435595 | 2 | 6.064489551 | 59 | 10 | 8.2 | 137 | 12.35 | 13.6 | 2.909152607 | 4750 | -7.25364552 | 2.46945 | Cu | Rh | 0.38925
2739 | 4.5 | 0 | 5.24 | 3.673060441 | 6.5 | 130.5 | 14.14855047 | -8.256319965 | 3.5 | 6.162942317 | 60 | 8.5 | 6.4 | 136.5 | 9.1 | 13.81 | 2.915310004 | 5250 | -8.84851145 | 2.70034 | Fe | Ir | 0.10354
2506 | 3.5 | 3.903 | 3.9 | 4.250502373 | 1 | 149.5 | 22.26871119 | -6.712418245 | 6.5 | 7.046761754 | 45 | 8.5 | 5.9 | 148 | 14.5 | 10.71 | 3.373625969 | 1800 | -9.954299335 | 2.06319 | Al | Hf | 0.79709
2128 | 5 | 0 | 4.125 | 4.265620925 | 3 | 146.5 | 23.26594327 | -10.71303775 | 7 | 7.140036982 | 44 | 5 | 5.7 | 168.5 | 5.1 | 21 | 3.385625572 | 3450 | -8.545958555 | 6.07872 | W | Zr | -0.06838
2128 | 4 | 1.898 | 3.775 | 4.676834037 | 6 | 166 | 23.26594327 | -6.02502472 | 6 | 7.140036982 | 44 | 9 | 5.7 | 160.5 | 17.25 | 4.774 | 3.712005635 | 2200 | -8.545958555 | 1.5886 | Pb | Zr | 0.5098
494 | 4 | 6.155 | 1.725 | 4.60249515 | 5 | 139 | 27.20880463 | -2.20720597 | 1 | 6.859228863 | 89 | 9 | 45 | 130.5 | 34.9 | 6.69 | 3.653002821 | 3250 | -3.47079191 | 1.09913 | Mg | Se | -0.30687
1768 | 4.5 | 0.88 | 5.015 | 3.474440263 | 6.5 | 125 | 10.99586068 | -7.632785465 | 3.5 | 5.507318082 | 58 | 8.5 | 13 | 129 | 12.4 | 13.81 | 2.757665064 | 2050 | -7.080389145 | 2.64035 | Fe | Co | 0.04355
1193 | 3.5 | 8.571 | 4.31 | 4.573767372 | 5.5 | 164.5 | 37.53064612 | -4.94343871 | 4.5 | 8.432076899 | 13 | 6.5 | 5.2 | 173 | 8.5 | 6.2 | 3.630201569 | 5550 | -4.927546185 | 1.70667 | Pd | La | -0.93933
2237 | 4 | 3.045 | 4.425 | 4.14996661 | 4 | 146 | 13.72550981 | -4.21182737 | 1.5 | 6.064489551 | 59 | 5.5 | 8.2 | 141.5 | 16.5 | 8.48 | 3.293830681 | 4250 | -7.25364552 | 2.1269 | Mg | Rh | 0.7209
2180 | 5 | 3.13 | 5.05 | 3.706704984 | 7.5 | 136 | 12.09293747 | -7.29791024 | 3 | 5.6328007 | 49 | 8 | 4.9 | 139 | 8.35 | 16.74 | 2.942013695 | 6050 | -9.50571654 | 3.14051 | Pd | Cr | 0.49451
1234.93 | 2.5 | 0.969 | 4.75 | 4.042407903 | 10 | 143.5 | 17.07564795 | -2.952215995 | 1 | 6.375951415 | 65 | 11 | 18.9 | 140.5 | 16.55 | 11.3 | 3.208461279 | 1200 | -2.76539356 | 1.8195 | Au | Ag | 0.0348
1211.4 | 3.5 | 2.894 | 4.375 | 4.277145538 | 5 | 127.5 | 22.66097638 | -3.96427601 | 4.5 | 6.702649876 | 79 | 13.5 | 5.7 | 120.5 | 14.4 | 10.71 | 3.394772663 | 1450 | -4.616039545 | 1.15506 | Al | Ge | -0.11104
1799 | 4.5 | 4.221 | 3.925 | 4.516385556 | 3 | 159 | 33.01321288 | -8.593202645 | 7.5 | 8.043925049 | 12 | 4.5 | 11.3 | 172 | 8.05 | 11.39 | 3.584657591 | 3950 | -6.464599775 | 4.85281 | Mo | Y | -0.17599
2237 | 6 | 0 | 5.1 | 3.898473212 | 6 | 133.5 | 13.72550981 | -9.934392265 | 4.5 | 6.064489551 | 59 | 7.5 | 8.2 | 152 | 6.35 | 26.59 | 3.094220239 | 6150 | -7.25364552 | 5.5271 | W | Rh | -0.62
1357.77 | 2.5 | 2.124 | 4.825 | 3.496935082 | 9 | 126 | 11.82994193 | -4.54101316 | 1.5 | 5.617631504 | 64 | 10.5 | 16.5 | 128 | 14.95 | 13.6 | 2.775519214 | 1500 | -3.68065482 | 2.88422 | Ni | Cu | -0.06858
903.78 | 5.5 | 0.069 | 4.525 | 4.495238485 | 7.5 | 147 | 30.19142344 | -7.36801145 | 4.5 | 7.567916458 | 85 | 10.5 | 11 | 146.5 | 7.9 | 19.79 | 3.56787315 | 4350 | -4.11736234 | 4.8968 | Mo | Sb | -0.132
1811 | 6 | 0 | 4.93 | 3.501224062 | 6 | 125 | 11.77736497 | -8.28548436 | 4 | 5.557846759 | 55 | 8 | 11.8 | 132 | 11.8 | 13.81 | 2.778923379 | 1400 | -8.28548436 | 2.5968 | Fe | Fe | 0
1828.05 | 5 | 3.169 | 5.05 | 3.918424655 | 7.5 | 140.5 | 14.69838627 | -7.968560335 | 3 | 6.140393047 | 62 | 8 | 11.8 | 146.5 | 8.3 | 16.74 | 3.11005571 | 6650 | -5.13777457 | 4.64559 | Mo | Pd | -0.38321
2750 | 4 | 4.508 | 4.125 | 4.106797719 | 2 | 142 | 18.00213298 | -6.87175433 | 6 | 6.625794375 | 47 | 9 | 7.3 | 142.5 | 15.2 | 10.71 | 3.25956751 | 4900 | -10.09332153 | 2.667 | Al | Nb | 1.4009
2430 | 6.5 | 0.92 | 5.115 | 3.676436718 | 5.5 | 130.5 | 14.15101151 | -9.18862287 | 4.5 | 6.136146578 | 53 | 7.5 | 8 | 139.5 | 9.9 | 13.81 | 2.917989757 | 700 | -10.3551512 | 2.50765 | Fe | Tc | -0.08915
3459 | 6.5 | 0 | 5.065 | 3.692922313 | 5.5 | 131 | 14.71033423 | -10.1936312 | 4.5 | 6.186721495 | 54 | 7.5 | 6.2 | 141.5 | 9 | 13.81 | 2.931074382 | 2350 | -12.41702777 | 2.66457 | Fe | Re | 0.06777
3290 | 3.5 | 0 | 4.25 | 3.85360656 | 6.5 | 135.5 | 18.04672956 | -7.74714341 | 4 | 6.618497239 | 48 | 8 | 6.3 | 151 | 11.4 | 13.6 | 3.058609553 | 3150 | -11.85139954 | 2.08834 | Cu | Ta | 0.00814
544.4 | 3.5 | 1.652 | 3.8 | 4.798109832 | 5 | 161 | 35.48345908 | -2.704527285 | 1.5 | 7.821897704 | 86 | 8.5 | 13.4 | 144.5 | 19.1 | 8.48 | 3.808262297 | 3250 | -3.9736944 | 1.23751 | Mg | Bi | -0.16849
1814 | 2.5 | 8.69 | 3.8 | 4.245527316 | 5.5 | 153 | 25.00931092 | -4.446035165 | 5 | 7.08202821 | 11 | 7 | 10 | 157.5 | 14.45 | 11.3 | 3.369677264 | 2950 | -6.28551309 | 1.823068663 | Ag | Sc | -0.001431337
2506 | 4 | 1.795 | 3.525 | 4.494238863 | 2 | 158 | 22.26871119 | -9.120962115 | 8 | 7.046761754 | 45 | 4 | 5.9 | 175 | 5.8 | 21 | 3.567079749 | 2600 | -9.954299335 | 2.80183 | Zr | Hf | 0.20414
1337.33 | 4.5 | 4.341 | 5.04 | 3.779363397 | 8 | 134 | 16.94706362 | -5.73496859 | 2.5 | 6.444738613 | 66 | 9.5 | 14.2 | 134 | 13 | 12.55 | 2.999682716 | 1200 | -3.20969261 | 2.34592 | Fe | Au | -0.25088
2896 | 5 | 3.169 | 5.05 | 3.918424655 | 7.5 | 140.5 | 15.50088069 | -7.968560335 | 3 | 6.308328617 | 50 | 8 | 4.8 | 146.5 | 8.3 | 16.74 | 3.11005571 | 6650 | -10.84610777 | 3.66703 | Pd | Mo | 1.02103
1687 | 5 | 0.165 | 4.815 | 3.920731444 | 3 | 117.5 | 20.01637772 | -6.593747375 | 4 | 6.160132678 | 78 | 11 | 2.6 | 121.5 | 7.2 | 13.81 | 3.111886609 | 1200 | -5.424918005 | 2.39436 | Fe | Si | -0.20244
317.3 | 4 | 0.897 | 4.875 | 4.262834815 | 0 | 121.5 | 28.21412182 | -4.166611665 | 4 | 6.096226278 | 83 | 14 | 127 | 114 | 75.05 | 10.71 | 3.383414235 | 3050 | -5.400509043 | 1.03897 | Al | P | -0.22713
2739 | 3 | 0 | 4.875 | 3.942251678 | 3.5 | 138.5 | 14.14855047 | -5.93867135 | 4 | 6.162942317 | 60 | 11 | 6.4 | 131 | 14.75 | 10.71 | 3.128967231 | 5050 | -8.84851145 | 2.2252 | Al | Ir | 0.9591
1828.05 | 3 | 0.662 | 4.95 | 3.700336214 | 10 | 134 | 14.69838627 | -4.36695009 | 0.5 | 6.140393047 | 62 | 10.5 | 11.8 | 135.5 | 14.15 | 13.6 | 2.936958799 | 4750 | -5.13777457 | 2.21185 | Cu | Pd | 0.13165
1814 | 3.5 | 6.83 | 4.35 | 4.16329643 | 5.5 | 152 | 25.00931092 | -5.63155203 | 4.5 | 7.08202821 | 11 | 6.5 | 10 | 154.5 | 10.9 | 14.1 | 3.304410566 | 6250 | -6.28551309 | 2.66382 | Pd | Sc | 0.01782
1828.05 | 5 | 3.45 | 5.19 | 3.682037683 | 8 | 133.5 | 14.69838627 | -6.68824863 | 2 | 6.140393047 | 62 | 9 | 11.8 | 135.5 | 11.8 | 13.81 | 2.922435245 | 4700 | -5.13777457 | 2.45233 | Fe | Pd | -0.14447
2896 | 5 | 2.102 | 5.15 | 3.945302409 | 7 | 139 | 15.50088069 | -8.38562288 | 4 | 6.308328617 | 50 | 8 | 4.8 | 145 | 6.8 | 22.175 | 3.131388597 | 7200 | -10.84610777 | 3.96811 | Pt | Mo | 1.29171
2896 | 4.5 | 1.707 | 4.925 | 3.715023523 | 6.5 | 132.5 | 15.50088069 | -8.142623405 | 4 | 6.308328617 | 50 | 8 | 4.8 | 139 | 9.1 | 17.48 | 2.948616124 | 3400 | -10.84610777 | 2.98791 | Ni | Mo | 0.03511
3306 | 6 | 0 | 5.525 | 3.875324974 | 7.5 | 137 | 13.98369767 | -8.128751825 | 3 | 6.155913408 | 57 | 9 | 5.1 | 140 | 6.95 | 22.175 | 3.07584747 | 9100 | -11.22070399 | 3.65457 | Pt | Os | 0.97817
1519 | 4.5 | 0.605 | 3.95 | 3.990902686 | 2.5 | 146 | 12.21270447 | -5.192040795 | 2.5 | 5.519599495 | 52 | 4.5 | 21.7 | 140 | 23.25 | 8.48 | 3.167581561 | 1150 | -9.02056525 | 1.6954 | Mg | Mn | 0.2894
302.91 | 4.5 | 0 | 4.45 | 4.114684888 | 7 | 134.5 | 19.61051348 | -7.96859569 | 5.5 | 6.596508714 | 74 | 9.5 | 19.7 | 142 | 12.1 | 5.585 | 3.26582756 | 3100 | -3.012255303 | 6.09089 | W | Ga | -0.05621
2183 | 4.5 | 1.52 | 3.85 | 4.130273741 | 2.5 | 146 | 13.84489822 | -8.70326778 | 7.5 | 5.926510976 | 46 | 4.5 | 8.4 | 164 | 7.05 | 21 | 3.278200441 | 3000 | -8.93926069 | 2.74559 | Zr | V | 0.16517
2896 | 4 | 3.831 | 4.55 | 3.755909566 | 7.5 | 132.5 | 15.50088069 | -7.244497525 | 3.5 | 6.308328617 | 50 | 8.5 | 4.8 | 143 | 10.65 | 13.6 | 2.981067398 | 3400 | -10.84610777 | 2.23051 | Cu | Mo | 0.15031
577 | 4.5 | 4.248 | 4.415 | 4.129064996 | 8 | 148.5 | 28.64087656 | -5.269191045 | 4.5 | 7.488872387 | 76 | 10.5 | 29.9 | 138.5 | 20.85 | 4.142 | 3.277241059 | 3950 | -2.27267753 | 2.22509 | Fe | Tl | -0.37171
370.87 | 1.5 | 32.251 | 3.075 | 4.698875382 | 0 | 170 | 39.43832888 | -1.384077765 | 0.5 | 7.760395346 | 2 | 1.5 | 71 | 153.5 | 47.9 | 2.6 | 3.729499863 | 500 | -1.260241383 | 1.26165 | Mg | Na | -0.14435
1728 | 3.5 | 1.462 | 5.325 | 3.659450171 | 9 | 134 | 10.94128444 | -5.26507597 | 1 | 5.487907316 | 61 | 10 | 13.4 | 131.5 | 12.6 | 16.74 | 2.904507525 | 4750 | -5.54632457 | 2.51311 | Pd | Ni | -0.13289
1768 | 4.5 | 0.599 | 4.875 | 3.710827235 | 6 | 132 | 10.99586068 | -8.91309717 | 4.5 | 5.507318082 | 58 | 7.5 | 13 | 140 | 8.9 | 16.2 | 2.945285528 | 4000 | -7.080389145 | 4.59618 | Mo | Co | -0.43262
1687 | 5 | 0 | 4.75 | 4.17220058 | 2 | 122.5 | 20.01637772 | -8.930405505 | 5 | 6.160132678 | 78 | 10 | 2.6 | 136.5 | 3.55 | 50.21 | 3.311477795 | 2650 | -5.424918005 | 6.04327 | W | Si | -0.10383
1687 | 3.5 | 1.823 | 4.95 | 3.898143932 | 4 | 118 | 20.01637772 | -5.170574715 | 3 | 6.160132678 | 78 | 12 | 2.6 | 117.5 | 8 | 17.48 | 3.09395889 | 1250 | -5.424918005 | 2.71012 | Ni | Si | -0.24268
2183 | 3.5 | 5.642 | 4.35 | 3.635644545 | 6.5 | 130 | 13.84489822 | -6.291073985 | 4 | 5.926510976 | 46 | 8 | 8.4 | 142.5 | 12.45 | 13.6 | 2.885612988 | 2450 | -8.93926069 | 2.15587 | Cu | V | 0.07567
1799 | 2.5 | 2.795 | 3.325 | 4.782961117 | 0.5 | 169.5 | 33.01321288 | -3.926984175 | 4.5 | 8.043925049 | 12 | 2.5 | 11.3 | 165.5 | 18.05 | 8.48 | 3.796238755 | 1550 | -6.464599775 | 1.3495 | Mg | Y | -0.0565
505.08 | 3.5 | 4.196 | 4.175 | 4.572932836 | 5 | 148 | 26.96678526 | -3.772556285 | 4.5 | 7.39058945 | 80 | 13.5 | 22 | 130 | 22.55 | 7.15 | 3.629539197 | 1300 | -3.96104709 | 1.0706 | Al | Sn | -0.1955
2750 | 4.5 | 5.31 | 4.75 | 4.018420103 | 7 | 142.5 | 18.00213298 | -7.592167215 | 3.5 | 6.625794375 | 47 | 7.5 | 7.3 | 151.5 | 9.55 | 16.74 | 3.189422149 | 8400 | -10.09332153 | 3.34044 | Pd | Nb | 0.69444
1071 | 3 | 4.184 | 3.315 | 4.904066938 | 0.5 | 171 | 34.78450148 | -3.084426155 | 11 | 8.386827427 | 15 | 2.5 | 5.2 | 172.5 | 15 | 5.46 | 3.892360508 | 1800 | -4.77656965 | 1.206 | Mg | Ce | -0.2
692.68 | 4 | 1.503 | 4.375 | 3.898106609 | 7.5 | 139.5 | 15.20568373 | -6.001599635 | 3 | 6.096226278 | 69 | 9 | 30.2 | 138 | 17.5 | 7.068 | 3.093929266 | 3600 | -1.239999915 | 4.95383 | Mo | Zn | -0.07497
1941 | 3.5 | 4.588 | 4.5 | 3.756370864 | 5 | 134 | 17.63631716 | -6.550203575 | 5 | 6.45883252 | 43 | 7 | 8.6 | 142 | 11 | 14.15 | 2.981433531 | 1550 | -7.77522712 | 2.91783 | Ni | Ti | -0.03497
2607 | 5.5 | 3.761 | 5.275 | 3.919099462 | 8.5 | 138.5 | 13.56787441 | -5.8776926 | 2.5 | 6.060136004 | 56 | 9.5 | 6.4 | 141 | 10.3 | 12.55 | 3.110591305 | 4500 | -9.19463357 | 2.7173 | Au | Ru | 0.9326
1357.77 | 3 | 7.162 | 3.95 | 4.03245032 | 6 | 142 | 11.82994193 | -6.055081075 | 4.5 | 5.617631504 | 64 | 7.5 | 16.5 | 153.5 | 11.1 | 13.6 | 3.20055794 | 2050 | -3.68065482 | 2.76336 | Zr | Cu | 0.16682
494 | 4.5 | 2.362 | 2.1 | 4.368723853 | 5 | 129.5 | 27.20880463 | -3.27546412 | 3.5 | 6.859228863 | 89 | 14.5 | 45 | 120.5 | 34.05 | 6.69 | 3.46745842 | 3500 | -3.47079191 | 0.82351 | Al | Se | -0.44259
1814 | 4.5 | 0 | 4.025 | 4.233951945 | 2.5 | 148.5 | 25.00931092 | -9.56544589 | 7.5 | 7.08202821 | 11 | 4.5 | 10 | 166 | 7.25 | 14.1 | 3.360489886 | 4400 | -6.28551309 | 6.11722 | W | Sc | -0.02988
388.36 | 4.5 | 4.502 | 2.1 | 4.3646956 | 0 | 122 | 27.16654579 | -3.32648814 | 3.5 | 6.29893322 | 88 | 14.5 | 70 | 113 | 46.55 | 1.721 | 3.464261194 | 1000 | -4.097216719 | 1.11138 | Al | S | -0.15472
2750 | 4 | 6.201 | 4.6 | 4.115745817 | 7 | 143 | 18.00213298 | -6.638887175 | 4 | 6.625794375 | 47 | 8 | 7.3 | 150 | 10.75 | 12.55 | 3.26666962 | 4900 | -10.09332153 | 2.7627 | Au | Nb | 0.978
1234.93 | 2.5 | 0 | 4.95 | 3.936104947 | 8.5 | 140 | 17.07564795 | -5.47356737 | 2 | 6.375951415 | 65 | 10 | 18.9 | 143 | 12.65 | 11.3 | 3.124088567 | 5250 | -2.76539356 | 4.4493 | Ir | Ag | -0.0978
3290 | 4 | 0 | 4.125 | 4.104499265 | 1.5 | 143 | 18.04672956 | -7.750793335 | 6 | 6.618497239 | 48 | 9 | 6.3 | 145.5 | 14.7 | 10.71 | 3.257743226 | 2900 | -11.85139954 | 2.782 | Al | Ta | 1.5159
1768 | 3 | 1.108 | 5.15 | 3.451852751 | 7.5 | 125.5 | 10.99586068 | -6.209612805 | 2.5 | 5.507318082 | 58 | 9.5 | 13 | 125 | 13.2 | 16.2 | 2.739737344 | 2100 | -7.080389145 | 3.06804 | Ni | Co | 0.11524
3695 | 4.5 | 0 | 4.5 | 4.021884435 | 2 | 138 | 15.85873442 | -8.304493875 | 5.5 | 6.356211501 | 51 | 9.5 | 4.5 | 141.5 | 13.8 | 10.71 | 3.192171792 | 2650 | -12.95880062 | 3.2023 | Al | W | 1.9362
1768 | 3.5 | 1.503 | 5.375 | 3.682131637 | 8 | 132 | 10.99586068 | -6.45261228 | 2.5 | 5.507318082 | 58 | 9.5 | 13 | 131 | 10.9 | 16.2 | 2.922509817 | 5900 | -7.080389145 | 2.55821 | Pt | Co | -0.11819
1211.4 | 5 | 0 | 4.675 | 4.259423437 | 7 | 124.5 | 22.66097638 | -8.618582755 | 5 | 6.702649876 | 79 | 10 | 5.7 | 141 | 5.1 | 36.94 | 3.380706622 | 3100 | -4.616039545 | 6.02651 | W | Ge | -0.12059
933.47 | 4.5 | 0 | 4.5 | 4.021884435 | 2 | 138 | 16.59442452 | -8.304493875 | 5.5 | 6.46904413 | 73 | 9.5 | 23.1 | 141.5 | 13.8 | 10.71 | 3.192171792 | 2650 | -3.74542312 | 6.168 | W | Al | 0.0209
3290 | 4.5 | 0 | 3.75 | 4.348235755 | 2.5 | 151.5 | 18.04672956 | -10.15933721 | 7.5 | 6.618497239 | 48 | 4.5 | 6.3 | 172.5 | 6 | 21 | 3.451197006 | 3700 | -11.85139954 | 2.74765 | Zr | Ta | 0.15385
1560 | 2 | 3.176 | 4.25 | 3.833666426 | 0 | 136 | 8.098176455 | -2.58447137 | 0 | 4.99733191 | 67 | 2 | 11.3 | 118.5 | 18.05 | 7.895 | 3.042783058 | 2250 | -3.755038695 | 1.38435 | Mg | Be | -0.02165
1799 | 3.5 | 6.323 | 4.425 | 4.487689957 | 5 | 159 | 33.01321288 | -6.132717755 | 5.5 | 8.043925049 | 12 | 6.5 | 11.3 | 163 | 10.05 | 11.39 | 3.561881879 | 5850 | -6.464599775 | 2.31825 | Pt | Y | -0.35815
1728 | 3 | 0.66 | 4.7 | 3.747827788 | 4 | 133.5 | 10.94128444 | -4.544663085 | 3.5 | 5.487907316 | 61 | 11.5 | 13.4 | 122.5 | 18.25 | 10.71 | 2.974652887 | 1250 | -5.54632457 | 1.59959 | Al | Ni | 0.33349
600.61 | 5 | 1.433 | 4.375 | 4.400293283 | 7.5 | 156.5 | 30.34142301 | -7.21444117 | 5 | 7.644430423 | 81 | 10 | 28.8 | 150 | 16.8 | 4.774 | 3.492515092 | 3550 | -3.62902961 | 4.75637 | Mo | Pb | -0.27243
1728 | 4.5 | 1.988 | 5.065 | 3.478636551 | 7 | 125.5 | 10.94128444 | -6.8623117 | 3 | 5.487907316 | 61 | 9 | 13.4 | 128 | 12.6 | 13.81 | 2.76099566 | 1450 | -5.54632457 | 2.5172 | Fe | Ni | -0.0796
317.3 | 5.5 | 3.545 | 5.24 | 3.993643578 | 3 | 113.5 | 28.21412182 | -6.48426028 | 3.5 | 6.096226278 | 83 | 11.5 | 127 | 119.5 | 69.4 | 13.81 | 3.169757008 | 3250 | -5.400509043 | 2.28176 | Fe | P | -0.31504
577 | 3 | 1.6 | 4.05 | 4.398256233 | 5 | 156.5 | 28.64087656 | -2.95154243 | 5 | 7.488872387 | 76 | 13 | 29.9 | 133 | 26.5 | 4.142 | 3.490898286 | 3750 | -2.27267753 | 0.98934 | Al | Tl | -0.27676
1941 | 3 | 1.455 | 3.625 | 4.28192091 | 1 | 151 | 17.63631716 | -4.58746947 | 4 | 6.45883252 | 43 | 3 | 8.6 | 150.5 | 16.7 | 8.48 | 3.398562878 | 1050 | -7.77522712 | 2.02214 | Mg | Ti | 0.61614
1814 | 4.5 | 3.661 | 3.95 | 4.218869782 | 3 | 150.5 | 25.00931092 | -8.509099465 | 7.5 | 7.08202821 | 11 | 4.5 | 10 | 162 | 7.4 | 14.1 | 3.348519165 | 4900 | -6.28551309 | 4.98989 | Mo | Sc | -0.03891
302.91 | 4.5 | 4.049 | 4.375 | 4.099602724 | 7.5 | 136.5 | 19.61051348 | -6.912249265 | 5.5 | 6.596508714 | 74 | 9.5 | 19.7 | 138 | 12.25 | 5.585 | 3.253856838 | 3600 | -3.012255303 | 4.96448 | Mo | Ga | -0.06432