## Sheet1
Site2_MeltingT | valence_composition_average | GSestFCClatcnt_composition_average | Column_composition_average | SpaceGroupNumber_composition_average | SecondIonizationEnergy_difference | Site2_AtomicVolume | MiracleRadius_composition_average | Site2_BCCefflatcnt | valence_difference | phi_composition_average | AtomicVolume_difference | NdValence_composition_average | MendeleevNumber_difference | Site2_ThermalExpansionCoefficient | Site2_AtomicRadii | Site2_SpecificHeatCapacity | Column_min_value | n_ws^third_min_value | CovalentRadius_composition_average | E_regression | Material compositions 1 | Material compositions 2 | E_regression_shift
1234.93 | 4 | 3.764268568 | 9.5 | 227 | 5.31 | 17.07564795 | 134.5 | 6.375951415 | 4 | 4.64 | 5.29828298 | 8 | 10 | 18.9 | 1.444 | 0.235 | 8 | 1.36 | 138.5 | 2.32068 | Fe | Ag | -0.27612
933.47 | 4.5 | 3.770415299 | 10.5 | 227 | 2.648 | 16.59442452 | 133 | 6.46904413 | 3 | 4.565 | 4.817059548 | 3 | 18 | 23.1 | 1.43 | 0.9 | 8 | 1.39 | 126.5 | 2.45204 | Fe | Al | -0.14476
1090 | 5.5 | 3.980473472 | 11.5 | 197.5 | 2.453 | 21.72396574 | 120 | 6.725130247 | 1 | 4.865 | 9.946600768 | 8 | 29 | 15.4 | 1.39 | 0.33 | 8 | 1.44 | 125.5 | 2.38301 | Fe | As | -0.21379
1337.33 | 4.5 | 3.779363397 | 9.5 | 227 | 4.341 | 16.94706362 | 134 | 6.444738613 | 3 | 5.04 | 5.169698647 | 8 | 11 | 14.2 | 1.442 | 0.128 | 8 | 1.57 | 134 | 2.34592 | Fe | Au | -0.25088
544.4 | 5.5 | 4.295147298 | 11.5 | 120.5 | 0.507 | 35.48345908 | 143.5 | 7.821897704 | 1 | 4.54 | 23.70609411 | 8 | 31 | 13.4 | 1.7 | 0.122 | 8 | 1.16 | 140 | 2.22866 | Fe | Bi | -0.36814
594.22 | 4 | 3.886758764 | 10 | 211.5 | 0.728 | 21.58002546 | 141 | 6.799769312 | 4 | 4.49 | 9.802660486 | 8 | 15 | 30.8 | 1.489 | 0.232 | 8 | 1.24 | 138 | 2.26771 | Fe | Cd | -0.32909
1768 | 4.5 | 3.474440263 | 8.5 | 211.5 | 0.88 | 10.99586068 | 125 | 5.507318082 | 3 | 5.015 | 0.781504286 | 6.5 | 3 | 13 | 1.253 | 0.421 | 8 | 1.75 | 129 | 2.64035 | Fe | Co | 0.04355
2180 | 6 | 3.525891363 | 7 | 229 | 0.32 | 12.09293747 | 127.5 | 5.6328007 | 0 | 4.79 | 0.315572504 | 5.5 | 6 | 4.9 | 1.249 | 0.449 | 6 | 1.73 | 135.5 | 2.50346 | Fe | Cr | -0.09334
1357.77 | 4 | 3.519522593 | 9.5 | 227 | 4.112 | 11.82994193 | 125.5 | 5.617631504 | 4 | 4.69 | 0.052576962 | 8 | 9 | 16.5 | 1.278 | 0.385 | 8 | 1.47 | 132 | 2.39882 | Fe | Cu | -0.19798
1811 | 6 | 3.501224062 | 8 | 229 | 0 | 11.77736497 | 125 | 5.557846759 | 0 | 4.93 | 0 | 6 | 0 | 11.8 | 1.241 | 0.449 | 8 | 1.77 | 132 | 2.5968 | Fe | Fe | 0
302.91 | 4.5 | 3.863215752 | 10.5 | 146.5 | 4.33 | 19.61051348 | 129.5 | 6.596508714 | 3 | 4.515 | 7.833148514 | 8 | 19 | 19.7 | 1.41 | 0.371 | 8 | 1.31 | 127 | 2.43793 | Fe | Ga | -0.15887
1211.4 | 5 | 4.007954301 | 11 | 227 | 0.246 | 22.66097638 | 119.5 | 6.702649876 | 2 | 4.74 | 10.88361141 | 8 | 24 | 5.7 | 1.37 | 0.32 | 8 | 1.37 | 126 | 2.42327 | Fe | Ge | -0.17353
2506 | 5 | 3.981311136 | 6 | 211.5 | 1.255 | 22.26871119 | 141.5 | 7.046761754 | 2 | 4.265 | 10.49134622 | 4 | 10 | 5.9 | 1.564 | 0.14 | 4 | 1.45 | 153.5 | 2.32154 | Fe | Hf | -0.27526
234.32 | 4 | 4.078735131 | 10 | 197.5 | 2.579 | 24.61174207 | 138.5 | 7.095825093 | 4 | 4.565 | 12.8343771 | 8 | 16 | 49 | 1.6 | 0.14 | 8 | 1.24 | 132 | 2.25118 | Fe | Hg | -0.34562
429.75 | 4.5 | 4.048278221 | 10.5 | 184 | 2.689 | 26.08265816 | 140 | 7.311634665 | 3 | 4.415 | 14.30529319 | 8 | 20 | 32.1 | 1.66 | 0.233 | 8 | 1.17 | 137 | 2.27298 | Fe | In | -0.32382
2739 | 4.5 | 3.673060441 | 8.5 | 227 | 0 | 14.14855047 | 130.5 | 6.162942317 | 3 | 5.24 | 2.371185499 | 6.5 | 5 | 6.4 | 1.357 | 0.13 | 8 | 1.77 | 136.5 | 2.70034 | Fe | Ir | 0.10354
1519 | 6.5 | 3.487940152 | 7.5 | 223 | 0.54 | 12.21270447 | 128.5 | 5.519599495 | 1 | 4.69 | 0.435339496 | 5.5 | 3 | 21.7 | 1.24 | 0.48 | 7 | 1.61 | 135.5 | 2.42964 | Fe | Mn | -0.16716
2896 | 6 | 3.737611035 | 7 | 229 | 0.281 | 15.50088069 | 132 | 6.308328617 | 0 | 4.79 | 3.723515718 | 5.5 | 5 | 4.8 | 1.362 | 0.25 | 6 | 1.77 | 143 | 2.45985 | Fe | Mo | -0.13695
2750 | 5.5 | 3.837606483 | 6.5 | 229 | 1.86 | 18.00213298 | 134 | 6.625794375 | 1 | 4.49 | 6.224768011 | 5 | 8 | 7.3 | 1.429 | 0.265 | 5 | 1.64 | 148 | 2.4163 | Fe | Nb | -0.1805
1728 | 4.5 | 3.478636551 | 9 | 227 | 1.988 | 10.94128444 | 125.5 | 5.487907316 | 3 | 5.065 | 0.836080528 | 7 | 6 | 13.4 | 1.246 | 0.444 | 8 | 1.75 | 128 | 2.5172 | Fe | Ni | -0.0796
3306 | 7 | 3.6676336 | 8 | 211.5 | 0 | 13.98369767 | 130 | 6.155913408 | 2 | 5.165 | 2.206332699 | 6 | 2 | 5.1 | 1.34 | 0.13 | 8 | 1.77 | 138 | 2.72278 | Fe | Os | 0.12598
317.3 | 5.5 | 3.993643578 | 11.5 | 115.5 | 3.545 | 28.21412182 | 113.5 | 6.096226278 | 1 | 5.24 | 16.43675685 | 3 | 28 | 127 | 1.28 | 0.769 | 8 | 1.65 | 119.5 | 2.28176 | Fe | P | -0.31504
600.61 | 5 | 4.16390631 | 11 | 227 | 1.152 | 30.34142301 | 149.5 | 7.644430423 | 2 | 4.515 | 18.56405804 | 8 | 26 | 28.8 | 1.75 | 0.129 | 8 | 1.15 | 139 | 2.21859 | Fe | Pb | -0.37821
1828.05 | 5 | 3.682037683 | 9 | 227 | 3.45 | 14.69838627 | 133.5 | 6.140393047 | 2 | 5.19 | 2.921021299 | 8 | 7 | 11.8 | 1.375 | 0.244 | 8 | 1.67 | 135.5 | 2.45233 | Fe | Pd | -0.14447
2041.4 | 5 | 3.708915436 | 9 | 227 | 2.383 | 15.36046351 | 132 | 6.224116959 | 2 | 5.29 | 3.583098537 | 7.5 | 8 | 8.8 | 1.38 | 0.13 | 8 | 1.77 | 134 | 2.59378 | Fe | Pt | -0.00302
3459 | 6.5 | 3.692922313 | 7.5 | 211.5 | 0 | 14.71033423 | 131 | 6.186721495 | 1 | 5.065 | 2.93296926 | 5.5 | 1 | 6.2 | 1.37 | 0.137 | 7 | 1.77 | 141.5 | 2.66457 | Fe | Re | 0.06777
2237 | 6 | 3.647004076 | 8.5 | 227 | 1.9 | 13.72550981 | 128.5 | 6.064489551 | 0 | 5.165 | 1.948144841 | 7 | 4 | 8.2 | 1.345 | 0.242 | 8 | 1.76 | 137 | 2.56039 | Fe | Rh | -0.03641
2607 | 7 | 3.640960128 | 8 | 211.5 | 0.58 | 13.56787441 | 129.5 | 6.060136004 | 2 | 5.165 | 1.79050944 | 6.5 | 1 | 6.4 | 1.325 | 0.238 | 8 | 1.77 | 139 | 2.5755 | Fe | Ru | -0.0213
903.78 | 5.5 | 4.258851512 | 11.5 | 197.5 | 0.35 | 30.19142344 | 140 | 7.567916458 | 1 | 4.665 | 18.41405847 | 8 | 30 | 11 | 1.59 | 0.207 | 8 | 1.26 | 135.5 | 2.34684 | Fe | Sb | -0.24996
1814 | 4.5 | 3.982482809 | 5.5 | 211.5 | 3.38 | 25.00931092 | 143.5 | 7.08202821 | 3 | 4.09 | 13.23194595 | 3.5 | 44 | 10 | 1.606 | 0.568 | 3 | 1.27 | 151 | 2.31133 | Fe | Sc | -0.28547
1687 | 5 | 3.920731444 | 11 | 228 | 0.165 | 20.01637772 | 117.5 | 6.160132678 | 2 | 4.815 | 8.239012747 | 3 | 23 | 2.6 | 1.32 | 0.7 | 8 | 1.5 | 121.5 | 2.39436 | Fe | Si | -0.20244
505.08 | 5 | 4.303741599 | 11 | 185 | 1.548 | 26.96678526 | 140 | 7.39058945 | 2 | 4.54 | 15.18942029 | 8 | 25 | 22 | 1.62 | 0.228 | 8 | 1.24 | 135.5 | 2.30357 | Fe | Sn | -0.29323
3290 | 5.5 | 3.835308029 | 6.5 | 229 | 0 | 18.04672956 | 135 | 6.618497239 | 1 | 4.49 | 6.26936459 | 4.5 | 7 | 6.3 | 1.43 | 0.14 | 5 | 1.63 | 151 | 2.39758 | Fe | Ta | -0.19922
2430 | 6.5 | 3.676436718 | 7.5 | 211.5 | 0.92 | 14.15101151 | 130.5 | 6.136146578 | 1 | 5.115 | 2.373646539 | 5.5 | 2 | 8 | 1.358 | 0.24 | 7 | 1.77 | 139.5 | 2.50765 | Fe | Tc | -0.08915
1941 | 5 | 3.778958376 | 6 | 211.5 | 2.6 | 17.63631716 | 133.5 | 6.45883252 | 2 | 4.365 | 5.858952189 | 4 | 12 | 8.6 | 1.448 | 0.523 | 4 | 1.52 | 146 | 2.45719 | Fe | Ti | -0.13961
577 | 4.5 | 4.129064996 | 10.5 | 211.5 | 4.248 | 28.64087656 | 148.5 | 7.488872387 | 3 | 4.415 | 16.86351159 | 8 | 21 | 29.9 | 1.71 | 0.129 | 8 | 1.12 | 138.5 | 2.22509 | Fe | Tl | -0.37171
2183 | 5.5 | 3.617346014 | 6.5 | 229 | 1.53 | 13.84489822 | 129.5 | 5.926510976 | 1 | 4.59 | 2.067533251 | 4.5 | 9 | 8.4 | 1.321 | 0.489 | 5 | 1.64 | 142.5 | 2.51386 | Fe | V | -0.08294
3695 | 6 | 3.752693198 | 7 | 229 | 0 | 15.85873442 | 130 | 6.356211501 | 0 | 4.865 | 4.081369454 | 5 | 4 | 4.5 | 1.37 | 0.13 | 6 | 1.77 | 147 | 2.50008 | Fe | W | -0.09672
692.68 | 4 | 3.661719637 | 10 | 211.5 | 1.784 | 15.20568373 | 132.5 | 6.096226278 | 4 | 4.515 | 3.428318765 | 8 | 14 | 30.2 | 1.332 | 0.388 | 8 | 1.32 | 127 | 2.43732 | Fe | Zn | -0.15948
2128 | 5 | 4.014151789 | 6 | 211.5 | 3.05 | 23.26594327 | 141.5 | 7.140036982 | 2 | 4.19 | 11.4885783 | 4 | 11 | 5.7 | 1.6 | 0.278 | 4 | 1.41 | 153.5 | 2.29169 | Fe | Zr | -0.30511
1234.93 | 2 | 4.267231102 | 6.5 | 209.5 | 6.455 | 17.07564795 | 152 | 6.375951415 | 0 | 3.9 | 6.146645146 | 5 | 3 | 18.9 | 1.444 | 0.235 | 2 | 1.17 | 143 | 1.46003 | Mg | Ag | 0.05403
933.47 | 2.5 | 4.273377833 | 7.5 | 209.5 | 3.793 | 16.59442452 | 150.5 | 6.46904413 | 1 | 3.825 | 6.627868578 | 0 | 5 | 23.1 | 1.43 | 0.9 | 2 | 1.17 | 131 | 1.47106 | Mg | Al | 0.06506
1337.33 | 2.5 | 4.282325931 | 6.5 | 209.5 | 5.486 | 16.94706362 | 151.5 | 6.444738613 | 1 | 4.3 | 6.275229479 | 5 | 2 | 14.2 | 1.442 | 0.128 | 2 | 1.17 | 138.5 | 1.53295 | Mg | Au | 0.12695
1560 | 2 | 3.833666426 | 2 | 194 | 3.176 | 8.098176455 | 136 | 4.99733191 | 0 | 4.25 | 15.12411664 | 0 | 1 | 11.3 | 1.12 | 1.825 | 2 | 1.17 | 118.5 | 1.38435 | Mg | Be | -0.02165
544.4 | 3.5 | 4.798109832 | 8.5 | 103 | 1.652 | 35.48345908 | 161 | 7.821897704 | 3 | 3.8 | 12.26116599 | 5 | 18 | 13.4 | 1.7 | 0.122 | 2 | 1.16 | 144.5 | 1.23751 | Mg | Bi | -0.16849
1115 | 2 | 4.916581698 | 2 | 209.5 | 3.164 | 42.9371873 | 180.5 | 8.383034541 | 0 | 3 | 19.71489421 | 0 | 61 | 22.3 | 1.97 | 0.647 | 2 | 0.91 | 158.5 | 1.22059 | Mg | Ca | -0.18541
594.22 | 2 | 4.389721298 | 7 | 194 | 1.873 | 21.58002546 | 158.5 | 6.799769312 | 0 | 3.75 | 1.64226764 | 5 | 2 | 30.8 | 1.489 | 0.232 | 2 | 1.17 | 142.5 | 1.31308 | Mg | Cd | -0.09292
1071 | 3 | 4.904066938 | 2.5 | 194 | 4.184 | 34.78450148 | 171 | 8.386827427 | 2 | 3.315 | 11.56220838 | 0.5 | 53 | 5.2 | 1.825 | 0.19 | 2 | 1.17 | 172.5 | 1.206 | Mg | Ce | -0.2
1768 | 2.5 | 3.977402797 | 5.5 | 194 | 2.025 | 10.99586068 | 142.5 | 5.507318082 | 1 | 4.275 | 12.22643241 | 3.5 | 10 | 13 | 1.253 | 0.421 | 2 | 1.17 | 133.5 | 1.97803 | Mg | Co | 0.57203
2180 | 4 | 4.028853897 | 4 | 211.5 | 1.465 | 12.09293747 | 145 | 5.6328007 | 4 | 4.05 | 11.12935562 | 2.5 | 19 | 4.9 | 1.249 | 0.449 | 2 | 1.17 | 140 | 1.74633 | Mg | Cr | 0.34033
1357.77 | 2 | 4.022485127 | 6.5 | 209.5 | 5.257 | 11.82994193 | 143 | 5.617631504 | 0 | 3.95 | 11.39235116 | 5 | 4 | 16.5 | 1.278 | 0.385 | 2 | 1.17 | 136.5 | 1.48301 | Mg | Cu | 0.07701
1811 | 4 | 4.004186596 | 5 | 211.5 | 1.145 | 11.77736497 | 142.5 | 5.557846759 | 4 | 4.19 | 11.44492813 | 3 | 13 | 11.8 | 1.241 | 0.449 | 2 | 1.17 | 136.5 | 1.88006 | Mg | Fe | 0.47406
302.91 | 2.5 | 4.366178286 | 7.5 | 129 | 5.475 | 19.61051348 | 147 | 6.596508714 | 1 | 3.775 | 3.611779613 | 5 | 6 | 19.7 | 1.41 | 0.371 | 2 | 1.17 | 131.5 | 1.34821 | Mg | Ga | -0.05779
1586 | 2.5 | 4.7747284 | 2.5 | 194 | 2.94 | 33.04972431 | 168 | 8.052159188 | 1 | 3.325 | 9.827431218 | 0.5 | 41 | -2 | 1.802 | 0.236 | 2 | 1.17 | 168.5 | 1.31171 | Mg | Gd | -0.09429
2506 | 3 | 4.48427367 | 3 | 194 | 0.11 | 22.26871119 | 159 | 7.046761754 | 2 | 3.525 | 0.953581901 | 1 | 23 | 5.9 | 1.564 | 0.14 | 2 | 1.17 | 158 | 2.04142 | Mg | Hf | 0.63542
234.32 | 2 | 4.581697665 | 7 | 180 | 3.724 | 24.61174207 | 156 | 7.095825093 | 0 | 3.825 | 1.389448974 | 5 | 3 | 49 | 1.6 | 0.14 | 2 | 1.17 | 136.5 | 1.25354 | Mg | Hg | -0.15246
429.75 | 2.5 | 4.551240755 | 7.5 | 166.5 | 3.834 | 26.08265816 | 157.5 | 7.311634665 | 1 | 3.675 | 2.860365065 | 5 | 7 | 32.1 | 1.66 | 0.233 | 2 | 1.17 | 141.5 | 1.31556 | Mg | In | -0.09044
2739 | 2.5 | 4.176022975 | 5.5 | 209.5 | 0 | 14.14855047 | 148 | 6.162942317 | 1 | 4.5 | 9.073742627 | 3.5 | 8 | 6.4 | 1.357 | 0.13 | 2 | 1.17 | 141 | 2.26703 | Mg | Ir | 0.86103
336.53 | 1.5 | 5.572333153 | 1.5 | 211.5 | 16.59 | 75.84786468 | 195 | 10.48781656 | 1 | 2.85 | 52.62557159 | 0 | 65 | 82 | 2.35 | 0.757 | 1 | 0.65 | 172 | 1.07661 | Mg | K | -0.32939
1193 | 2.5 | 4.895916285 | 2.5 | 194 | 3.976 | 37.53064612 | 173.5 | 8.432076899 | 1 | 3.31 | 14.30835302 | 0.5 | 55 | 5.2 | 1.877 | 0.19 | 2 | 1.17 | 174 | 1.17836 | Mg | La | -0.22764
453.69 | 1.5 | 4.277997338 | 1.5 | 211.5 | 61.603 | 21.54405808 | 156 | 6.416364372 | 1 | 3.15 | 1.678235016 | 0 | 67 | 46 | 1.55 | 3.582 | 1 | 0.98 | 134.5 | 1.33197 | Mg | Li | -0.07403
923 | 2 | 4.50714913 | 2 | 194 | 0 | 23.2222931 | 160 | 7.153611229 | 0 | 3.45 | 0 | 0 | 0 | 24.8 | 1.6 | 1.02 | 2 | 1.17 | 141 | 1.406 | Mg | Mg | 0
1519 | 4.5 | 3.990902686 | 4.5 | 205.5 | 0.605 | 12.21270447 | 146 | 5.519599495 | 5 | 3.95 | 11.00958863 | 2.5 | 16 | 21.7 | 1.24 | 0.48 | 2 | 1.17 | 140 | 1.6954 | Mg | Mn | 0.2894
2896 | 4 | 4.240573569 | 4 | 211.5 | 1.426 | 15.50088069 | 149.5 | 6.308328617 | 4 | 4.05 | 7.721412408 | 2.5 | 18 | 4.8 | 1.362 | 0.25 | 2 | 1.17 | 147.5 | 2.67438 | Mg | Mo | 1.26838
370.87 | 1.5 | 4.698875382 | 1.5 | 211.5 | 32.251 | 39.43832888 | 170 | 7.760395346 | 1 | 3.075 | 16.21603579 | 0 | 66 | 71 | 1.9 | 1.23 | 1 | 0.82 | 153.5 | 1.26165 | Mg | Na | -0.14435
2750 | 3.5 | 4.340569017 | 3.5 | 211.5 | 0.715 | 18.00213298 | 151.5 | 6.625794375 | 3 | 3.75 | 5.220160115 | 2 | 21 | 7.3 | 1.429 | 0.265 | 2 | 1.17 | 152.5 | 2.45235 | Mg | Nb | 1.04635
1294 | 2.5 | 4.845115119 | 2.5 | 194 | 4.308 | 34.16905488 | 171 | 8.240214906 | 1 | 3.32 | 10.94676179 | 0 | 49 | 6.9 | 1.821 | 0.19 | 2 | 1.17 | 171 | 1.23717 | Mg | Nd | -0.16883
1728 | 2.5 | 3.981599085 | 6 | 209.5 | 3.133 | 10.94128444 | 143 | 5.487907316 | 1 | 4.325 | 12.28100865 | 4 | 7 | 13.4 | 1.246 | 0.444 | 2 | 1.17 | 132.5 | 1.77227 | Mg | Ni | 0.36627
3306 | 5 | 4.170596134 | 5 | 194 | 0 | 13.98369767 | 147.5 | 6.155913408 | 6 | 4.425 | 9.238595428 | 3 | 11 | 5.1 | 1.34 | 0.13 | 2 | 1.17 | 142.5 | 2.55892 | Mg | Os | 1.15292
1828.05 | 3 | 4.185000217 | 6 | 209.5 | 4.595 | 14.69838627 | 151 | 6.140393047 | 2 | 4.45 | 8.523906827 | 5 | 6 | 11.8 | 1.375 | 0.244 | 2 | 1.17 | 140 | 1.76833 | Mg | Pd | 0.36233
1204 | 2.5 | 4.866405617 | 2.5 | 194 | 4.484 | 35.23917573 | 171.5 | 8.311852231 | 1 | 3.32 | 12.01688264 | 0 | 51 | 5.4 | 1.828 | 0.193 | 2 | 1.17 | 172 | 1.21848 | Mg | Pr | -0.18752
2041.4 | 3 | 4.21187797 | 6 | 209.5 | 3.528 | 15.36046351 | 149.5 | 6.224116959 | 2 | 4.55 | 7.861829589 | 4.5 | 5 | 8.8 | 1.38 | 0.13 | 2 | 1.17 | 138.5 | 1.8718 | Mg | Pt | 0.4658
3459 | 4.5 | 4.195884847 | 4.5 | 194 | 0 | 14.71033423 | 148.5 | 6.186721495 | 5 | 4.325 | 8.511958866 | 2.5 | 14 | 6.2 | 1.37 | 0.137 | 2 | 1.17 | 146 | 2.78975 | Mg | Re | 1.38375
2237 | 4 | 4.14996661 | 5.5 | 209.5 | 3.045 | 13.72550981 | 146 | 6.064489551 | 4 | 4.425 | 9.496783285 | 4 | 9 | 8.2 | 1.345 | 0.242 | 2 | 1.17 | 141.5 | 2.1269 | Mg | Rh | 0.7209
2607 | 5 | 4.143922662 | 5 | 194 | 1.725 | 13.56787441 | 147 | 6.060136004 | 6 | 4.425 | 9.654418686 | 3.5 | 12 | 6.4 | 1.325 | 0.238 | 2 | 1.17 | 143.5 | 2.44111 | Mg | Ru | 1.03511
903.78 | 3.5 | 4.761814046 | 8.5 | 180 | 1.495 | 30.19142344 | 157.5 | 7.567916458 | 3 | 3.925 | 6.969130348 | 5 | 17 | 11 | 1.59 | 0.207 | 2 | 1.17 | 140 | 1.26933 | Mg | Sb | -0.13667
1814 | 2.5 | 4.485445344 | 2.5 | 194 | 2.235 | 25.00931092 | 161 | 7.08202821 | 1 | 3.35 | 1.787017823 | 0.5 | 57 | 10 | 1.606 | 0.568 | 2 | 1.17 | 155.5 | 1.6123 | Mg | Sc | 0.2063
494 | 4 | 4.60249515 | 9 | 104 | 6.155 | 27.20880463 | 139 | 6.859228863 | 4 | 1.725 | 3.98651153 | 5 | 21 | 45 | 1.4 | 0.32 | 2 | 1.17 | 130.5 | 1.09913 | Mg | Se | -0.30687
1687 | 3 | 4.423693978 | 8 | 210.5 | 1.31 | 20.01637772 | 135 | 6.160132678 | 2 | 4.075 | 3.205915379 | 0 | 10 | 2.6 | 1.32 | 0.7 | 2 | 1.17 | 126 | 1.43422 | Mg | Si | 0.02822
505.08 | 3 | 4.806704133 | 8 | 167.5 | 0.403 | 26.96678526 | 157.5 | 7.39058945 | 2 | 3.8 | 3.744492166 | 5 | 12 | 22 | 1.62 | 0.228 | 2 | 1.17 | 140 | 1.3627 | Mg | Sn | -0.0433
1050 | 2 | 5.257827792 | 2 | 209.5 | 4.005 | 55.32313078 | 186 | 9.45988626 | 0 | 2.925 | 32.10083768 | 0 | 60 | 22.5 | 2.15 | 0.3 | 2 | 0.84 | 168 | 1.08218 | Mg | Sr | -0.32382
3290 | 3.5 | 4.338270563 | 3.5 | 211.5 | 0 | 18.04672956 | 152.5 | 6.618497239 | 3 | 3.75 | 5.175563536 | 1.5 | 20 | 6.3 | 1.43 | 0.14 | 2 | 1.17 | 155.5 | 2.53728 | Mg | Ta | 1.13128
2430 | 4.5 | 4.179399253 | 4.5 | 194 | 0.225 | 14.15101151 | 148 | 6.136146578 | 5 | 4.375 | 9.071281587 | 2.5 | 15 | 8 | 1.358 | 0.24 | 2 | 1.17 | 144 | 2.65156 | Mg | Tc | 1.24556
2023 | 3 | 4.783091364 | 2.5 | 209.5 | 3.531 | 32.86568321 | 169 | 8.078395917 | 2 | 3.375 | 9.643390119 | 1 | 52 | 11 | 1.798 | 0.113 | 2 | 1.17 | 173.5 | 1.2663 | Mg | Th | -0.1397
1941 | 3 | 4.28192091 | 3 | 194 | 1.455 | 17.63631716 | 151 | 6.45883252 | 2 | 3.625 | 5.585975937 | 1 | 25 | 8.6 | 1.448 | 0.523 | 2 | 1.17 | 150.5 | 2.02214 | Mg | Ti | 0.61614
2183 | 3.5 | 4.120308548 | 3.5 | 211.5 | 0.385 | 13.84489822 | 147 | 5.926510976 | 3 | 3.85 | 9.377394875 | 1.5 | 22 | 8.4 | 1.321 | 0.489 | 2 | 1.17 | 147 | 2.25739 | Mg | V | 0.85139
3695 | 4 | 4.255655732 | 4 | 211.5 | 0 | 15.85873442 | 147.5 | 6.356211501 | 4 | 4.125 | 7.363558672 | 2 | 17 | 4.5 | 1.37 | 0.13 | 2 | 1.17 | 151.5 | 2.82992 | Mg | W | 1.42392
1799 | 2.5 | 4.782961117 | 2.5 | 194 | 2.795 | 33.01321288 | 169.5 | 8.043925049 | 1 | 3.325 | 9.790919787 | 0.5 | 56 | 11.3 | 1.81 | 0.3 | 2 | 1.17 | 165.5 | 1.3495 | Mg | Y | -0.0565
692.68 | 2 | 4.164682171 | 7 | 194 | 2.929 | 15.20568373 | 150 | 6.096226278 | 0 | 3.775 | 8.016609361 | 5 | 1 | 30.2 | 1.332 | 0.388 | 2 | 1.17 | 131.5 | 1.30461 | Mg | Zn | -0.10139
2128 | 3 | 4.517114323 | 3 | 194 | 1.905 | 23.26594327 | 159 | 7.140036982 | 2 | 3.45 | 0.043650174 | 1 | 24 | 5.7 | 1.6 | 0.278 | 2 | 1.17 | 158 | 1.98631 | Mg | Zr | 0.58031