## Sheet1
Site2_MeltingT | Site2_AtomicVolume | Site2_BCCefflatcnt | Site2_ThermalExpansionCoefficient | NdValence_composition_average | AtomicVolume_min_value | Site2_AtomicRadii | Site2_SpecificHeatCapacity | GSestFCClatcnt_composition_average | HeatCapacityMass_composition_average | phi_composition_average | BCCefflatcnt_min_value | AtomicVolume_composition_average | HeatCapacityMolar_min_value | CovalentRadius_composition_average | phi_max_value | valence_max_value | CovalentRadius_max_value | n_ws^third_max_value | IonizationEnergy_max_value | E_regression | Material compositions 1 | Material compositions 2 | E_regression_shift
1234.93 | 17.07564795 | 6.375951415 | 18.9 | 10 | 16.94706362 | 1.444 | 0.235 | 4.042407903 | 0.182 | 4.75 | 6.375951415 | 17.01135578 | 25.35 | 140.5 | 5.15 | 3 | 145 | 1.57 | 890.1 | 1.8195 | Au | Ag | 0.0348
1337.33 | 16.94706362 | 6.444738613 | 14.2 | 10 | 16.94706362 | 1.442 | 0.128 | 4.057502731 | 0.129 | 5.15 | 6.444738613 | 16.94706362 | 25.418 | 136 | 5.15 | 3 | 136 | 1.57 | 890.1 | 1.7847 | Au | Au | 0
594.22 | 21.58002546 | 6.799769312 | 30.8 | 10 | 16.94706362 | 1.489 | 0.232 | 4.164898099 | 0.18 | 4.6 | 6.444738613 | 19.26354454 | 25.418 | 140 | 5.15 | 3 | 144 | 1.57 | 890.1 | 1.7295 | Au | Cd | -0.0552
2896 | 15.50088069 | 6.308328617 | 4.8 | 7.5 | 15.50088069 | 1.362 | 0.25 | 4.015750369 | 0.19 | 4.9 | 6.308328617 | 16.22397215 | 24.06 | 145 | 5.15 | 6 | 154 | 1.77 | 890.1 | 2.8125 | Au | Mo | 1.0278
2750 | 18.00213298 | 6.625794375 | 7.3 | 7 | 16.94706362 | 1.429 | 0.265 | 4.115745817 | 0.197 | 4.6 | 6.444738613 | 17.4745983 | 24.6 | 150 | 5.15 | 5 | 164 | 1.64 | 890.1 | 2.7627 | Au | Nb | 0.978
1828.05 | 14.69838627 | 6.140393047 | 11.8 | 10 | 14.69838627 | 1.375 | 0.244 | 3.960177017 | 0.1865 | 5.3 | 6.140393047 | 15.82272494 | 25.418 | 137.5 | 5.45 | 4 | 139 | 1.67 | 890.1 | 2.2041 | Au | Pd | 0.4194
2237 | 13.72550981 | 6.064489551 | 8.2 | 9 | 13.72550981 | 1.345 | 0.242 | 3.92514341 | 0.186 | 5.275 | 6.064489551 | 15.33628671 | 24.98 | 139 | 5.4 | 6 | 142 | 1.76 | 890.1 | 2.5423 | Au | Rh | 0.7576
2607 | 13.56787441 | 6.060136004 | 6.4 | 8.5 | 13.56787441 | 1.325 | 0.238 | 3.919099462 | 0.1835 | 5.275 | 6.060136004 | 15.25746901 | 24.06 | 141 | 5.4 | 8 | 146 | 1.83 | 890.1 | 2.7173 | Au | Ru | 0.9326
2430 | 14.15101151 | 6.136146578 | 8 | 7.5 | 14.15101151 | 1.358 | 0.24 | 3.954576053 | 0.0645 | 5.225 | 6.136146578 | 15.54903756 | 25.418 | 141.5 | 5.3 | 7 | 147 | 1.81 | 890.1 | 2.7899 | Au | Tc | 1.0052
1799 | 33.01321288 | 8.043925049 | 11.3 | 5.5 | 16.94706362 | 1.81 | 0.3 | 4.558137918 | 0.2135 | 4.175 | 6.444738613 | 24.98013825 | 25.418 | 163 | 5.15 | 3 | 190 | 1.57 | 890.1 | 1.8551 | Au | Y | 0.0704
2128 | 23.26594327 | 7.140036982 | 5.7 | 6 | 16.94706362 | 1.6 | 0.278 | 4.292291124 | 0.2035 | 4.3 | 6.444738613 | 20.10650344 | 25.36 | 155.5 | 5.15 | 4 | 175 | 1.57 | 890.1 | 2.4818 | Au | Zr | 0.6971
1234.93 | 17.07564795 | 6.375951415 | 18.9 | 8 | 11.77736497 | 1.444 | 0.235 | 3.764268568 | 0.342 | 4.64 | 5.557846759 | 14.42650646 | 25.1 | 138.5 | 4.93 | 6 | 145 | 1.77 | 759.3 | 2.32068 | Fe | Ag | -0.27612
933.47 | 16.59442452 | 6.46904413 | 23.1 | 3 | 11.77736497 | 1.43 | 0.9 | 3.770415299 | 0.673 | 4.565 | 5.557846759 | 14.18589474 | 24.2 | 126.5 | 4.93 | 6 | 132 | 1.77 | 759.3 | 2.45204 | Fe | Al | -0.14476
1090 | 21.72396574 | 6.725130247 | 15.4 | 8 | 11.77736497 | 1.39 | 0.33 | 3.980473472 | 0.389 | 4.865 | 5.557846759 | 16.75066535 | 24.64 | 125.5 | 4.93 | 6 | 132 | 1.77 | 947 | 2.38301 | Fe | As | -0.21379
1337.33 | 16.94706362 | 6.444738613 | 14.2 | 8 | 11.77736497 | 1.442 | 0.128 | 3.779363397 | 0.289 | 5.04 | 5.557846759 | 14.36221429 | 25.1 | 134 | 5.15 | 6 | 136 | 1.77 | 890.1 | 2.34592 | Fe | Au | -0.25088
544.4 | 35.48345908 | 7.821897704 | 13.4 | 8 | 11.77736497 | 1.7 | 0.122 | 4.295147298 | 0.2855 | 4.54 | 5.557846759 | 23.63041203 | 25.1 | 140 | 4.93 | 6 | 148 | 1.77 | 759.3 | 2.22866 | Fe | Bi | -0.36814
594.22 | 21.58002546 | 6.799769312 | 30.8 | 8 | 11.77736497 | 1.489 | 0.232 | 3.886758764 | 0.34 | 4.49 | 5.557846759 | 16.67869521 | 25.1 | 138 | 4.93 | 6 | 144 | 1.77 | 867.7 | 2.26771 | Fe | Cd | -0.32909
1768 | 10.99586068 | 5.507318082 | 13 | 6.5 | 10.99586068 | 1.253 | 0.421 | 3.474440263 | 0.435 | 5.015 | 5.507318082 | 11.38661283 | 24.81 | 129 | 5.1 | 6 | 132 | 1.77 | 759.3 | 2.64035 | Fe | Co | 0.04355
2180 | 12.09293747 | 5.6328007 | 4.9 | 5.5 | 11.77736497 | 1.249 | 0.449 | 3.525891363 | 0.449 | 4.79 | 5.557846759 | 11.93515122 | 23.35 | 135.5 | 4.93 | 6 | 139 | 1.77 | 759.3 | 2.50346 | Fe | Cr | -0.09334
1357.77 | 11.82994193 | 5.617631504 | 16.5 | 8 | 11.77736497 | 1.278 | 0.385 | 3.519522593 | 0.417 | 4.69 | 5.557846759 | 11.80365345 | 24.44 | 132 | 4.93 | 6 | 132 | 1.77 | 759.3 | 2.39882 | Fe | Cu | -0.19798
1811 | 11.77736497 | 5.557846759 | 11.8 | 6 | 11.77736497 | 1.241 | 0.449 | 3.501224062 | 0.449 | 4.93 | 5.557846759 | 11.77736497 | 25.1 | 132 | 4.93 | 6 | 132 | 1.77 | 759.3 | 2.5968 | Fe | Fe | 0
302.91 | 19.61051348 | 6.596508714 | 19.7 | 8 | 11.77736497 | 1.41 | 0.371 | 3.863215752 | 0.411 | 4.515 | 5.557846759 | 15.69393923 | 25.1 | 127 | 4.93 | 6 | 132 | 1.77 | 759.3 | 2.43793 | Fe | Ga | -0.15887
1211.4 | 22.66097638 | 6.702649876 | 5.7 | 8 | 11.77736497 | 1.37 | 0.32 | 4.007954301 | 0.3845 | 4.74 | 5.557846759 | 17.21917068 | 23.222 | 126 | 4.93 | 6 | 132 | 1.77 | 762.1 | 2.42327 | Fe | Ge | -0.17353
2506 | 22.26871119 | 7.046761754 | 5.9 | 4 | 11.77736497 | 1.564 | 0.14 | 3.981311136 | 0.2965 | 4.265 | 5.557846759 | 17.02303808 | 25.1 | 153.5 | 4.93 | 6 | 175 | 1.77 | 759.3 | 2.32154 | Fe | Hf | -0.27526
234.32 | 24.61174207 | 7.095825093 | 49 | 8 | 11.77736497 | 1.6 | 0.14 | 4.078735131 | 0.2945 | 4.565 | 5.557846759 | 18.19455352 | 25.1 | 132 | 4.93 | 6 | 132 | 1.77 | 1007 | 2.25118 | Fe | Hg | -0.34562
429.75 | 26.08265816 | 7.311634665 | 32.1 | 8 | 11.77736497 | 1.66 | 0.233 | 4.048278221 | 0.341 | 4.415 | 5.557846759 | 18.93001156 | 25.1 | 137 | 4.93 | 6 | 142 | 1.77 | 759.3 | 2.27298 | Fe | In | -0.32382
2739 | 14.14855047 | 6.162942317 | 6.4 | 6.5 | 11.77736497 | 1.357 | 0.13 | 3.673060441 | 0.29 | 5.24 | 5.557846759 | 12.96295772 | 25.1 | 136.5 | 5.55 | 6 | 141 | 1.83 | 880 | 2.70034 | Fe | Ir | 0.10354
1519 | 12.21270447 | 5.519599495 | 21.7 | 5.5 | 11.77736497 | 1.24 | 0.48 | 3.487940152 | 0.464 | 4.69 | 5.519599495 | 11.99503472 | 25.1 | 135.5 | 4.93 | 7 | 139 | 1.77 | 759.3 | 2.42964 | Fe | Mn | -0.16716
2896 | 15.50088069 | 6.308328617 | 4.8 | 5.5 | 11.77736497 | 1.362 | 0.25 | 3.737611035 | 0.35 | 4.79 | 5.557846759 | 13.63912283 | 24.06 | 143 | 4.93 | 6 | 154 | 1.77 | 759.3 | 2.45985 | Fe | Mo | -0.13695
2750 | 18.00213298 | 6.625794375 | 7.3 | 5 | 11.77736497 | 1.429 | 0.265 | 3.837606483 | 0.357 | 4.49 | 5.557846759 | 14.88974897 | 24.6 | 148 | 4.93 | 6 | 164 | 1.77 | 759.3 | 2.4163 | Fe | Nb | -0.1805
1728 | 10.94128444 | 5.487907316 | 13.4 | 7 | 10.94128444 | 1.246 | 0.444 | 3.478636551 | 0.4465 | 5.065 | 5.487907316 | 11.35932471 | 25.1 | 128 | 5.2 | 6 | 132 | 1.77 | 759.3 | 2.5172 | Fe | Ni | -0.0796
3306 | 13.98369767 | 6.155913408 | 5.1 | 6 | 11.77736497 | 1.34 | 0.13 | 3.6676336 | 0.2895 | 5.165 | 5.557846759 | 12.88053132 | 24.7 | 138 | 5.4 | 8 | 144 | 1.85 | 840 | 2.72278 | Fe | Os | 0.12598
317.3 | 28.21412182 | 6.096226278 | 127 | 3 | 11.77736497 | 1.28 | 0.769 | 3.993643578 | 0.609 | 5.24 | 5.557846759 | 19.99574339 | 23.824 | 119.5 | 5.55 | 6 | 132 | 1.77 | 1011.7 | 2.28176 | Fe | P | -0.31504
600.61 | 30.34142301 | 7.644430423 | 28.8 | 8 | 11.77736497 | 1.75 | 0.129 | 4.16390631 | 0.2895 | 4.515 | 5.557846759 | 21.05939399 | 24.7 | 139 | 4.93 | 6 | 146 | 1.77 | 759.3 | 2.21859 | Fe | Pb | -0.37821
1828.05 | 14.69838627 | 6.140393047 | 11.8 | 8 | 11.77736497 | 1.375 | 0.244 | 3.682037683 | 0.3465 | 5.19 | 5.557846759 | 13.23787562 | 25.1 | 135.5 | 5.45 | 6 | 139 | 1.77 | 805 | 2.45233 | Fe | Pd | -0.14447
2041.4 | 15.36046351 | 6.224116959 | 8.8 | 7.5 | 11.77736497 | 1.38 | 0.13 | 3.708915436 | 0.291 | 5.29 | 5.557846759 | 13.56891424 | 25.1 | 134 | 5.65 | 6 | 136 | 1.78 | 870 | 2.59378 | Fe | Pt | -0.00302
3459 | 14.71033423 | 6.186721495 | 6.2 | 5.5 | 11.77736497 | 1.37 | 0.137 | 3.692922313 | 0.293 | 5.065 | 5.557846759 | 13.2438496 | 25.1 | 141.5 | 5.2 | 7 | 151 | 1.85 | 760 | 2.66457 | Fe | Re | 0.06777
2237 | 13.72550981 | 6.064489551 | 8.2 | 7 | 11.77736497 | 1.345 | 0.242 | 3.647004076 | 0.346 | 5.165 | 5.557846759 | 12.75143739 | 24.98 | 137 | 5.4 | 6 | 142 | 1.77 | 759.3 | 2.56039 | Fe | Rh | -0.03641
2607 | 13.56787441 | 6.060136004 | 6.4 | 6.5 | 11.77736497 | 1.325 | 0.238 | 3.640960128 | 0.3435 | 5.165 | 5.557846759 | 12.67261969 | 24.06 | 139 | 5.4 | 8 | 146 | 1.83 | 759.3 | 2.5755 | Fe | Ru | -0.0213
903.78 | 30.19142344 | 7.567916458 | 11 | 8 | 11.77736497 | 1.59 | 0.207 | 4.258851512 | 0.328 | 4.665 | 5.557846759 | 20.98439421 | 25.1 | 135.5 | 4.93 | 6 | 139 | 1.77 | 833.7 | 2.34684 | Fe | Sb | -0.24996
1814 | 25.00931092 | 7.08202821 | 10 | 3.5 | 11.77736497 | 1.606 | 0.568 | 3.982482809 | 0.5085 | 4.09 | 5.557846759 | 18.39333794 | 25.1 | 151 | 4.93 | 6 | 170 | 1.77 | 759.3 | 2.31133 | Fe | Sc | -0.28547
1687 | 20.01637772 | 6.160132678 | 2.6 | 3 | 11.77736497 | 1.32 | 0.7 | 3.920731444 | 0.5805 | 4.815 | 5.557846759 | 15.89687134 | 19.99 | 121.5 | 4.93 | 6 | 132 | 1.77 | 786.4 | 2.39436 | Fe | Si | -0.20244
505.08 | 26.96678526 | 7.39058945 | 22 | 8 | 11.77736497 | 1.62 | 0.228 | 4.303741599 | 0.338 | 4.54 | 5.557846759 | 19.37207512 | 25.1 | 135.5 | 4.93 | 6 | 139 | 1.77 | 759.3 | 2.30357 | Fe | Sn | -0.29323
3290 | 18.04672956 | 6.618497239 | 6.3 | 4.5 | 11.77736497 | 1.43 | 0.14 | 3.835308029 | 0.2945 | 4.49 | 5.557846759 | 14.91204726 | 25.1 | 151 | 4.93 | 6 | 170 | 1.77 | 761 | 2.39758 | Fe | Ta | -0.19922
2430 | 14.15101151 | 6.136146578 | 8 | 5.5 | 11.77736497 | 1.358 | 0.24 | 3.676436718 | 0.2245 | 5.115 | 5.557846759 | 12.96418824 | 25.1 | 139.5 | 5.3 | 7 | 147 | 1.81 | 759.3 | 2.50765 | Fe | Tc | -0.08915
1941 | 17.63631716 | 6.45883252 | 8.6 | 4 | 11.77736497 | 1.448 | 0.523 | 3.778958376 | 0.4865 | 4.365 | 5.557846759 | 14.70684106 | 25.06 | 146 | 4.93 | 6 | 160 | 1.77 | 759.3 | 2.45719 | Fe | Ti | -0.13961
577 | 28.64087656 | 7.488872387 | 29.9 | 8 | 11.77736497 | 1.71 | 0.129 | 4.129064996 | 0.289 | 4.415 | 5.557846759 | 20.20912077 | 25.1 | 138.5 | 4.93 | 6 | 145 | 1.77 | 759.3 | 2.22509 | Fe | Tl | -0.37171
2183 | 13.84489822 | 5.926510976 | 8.4 | 4.5 | 11.77736497 | 1.321 | 0.489 | 3.617346014 | 0.469 | 4.59 | 5.557846759 | 12.8111316 | 24.89 | 142.5 | 4.93 | 6 | 153 | 1.77 | 759.3 | 2.51386 | Fe | V | -0.08294
3695 | 15.85873442 | 6.356211501 | 4.5 | 5 | 11.77736497 | 1.37 | 0.13 | 3.752693198 | 0.2905 | 4.865 | 5.557846759 | 13.8180497 | 24.27 | 147 | 4.93 | 6 | 162 | 1.81 | 770 | 2.50008 | Fe | W | -0.09672
692.68 | 15.20568373 | 6.096226278 | 30.2 | 8 | 11.77736497 | 1.332 | 0.388 | 3.661719637 | 0.4185 | 4.515 | 5.557846759 | 13.49152435 | 25.1 | 127 | 4.93 | 6 | 132 | 1.77 | 906.4 | 2.43732 | Fe | Zn | -0.15948
2128 | 23.26594327 | 7.140036982 | 5.7 | 4 | 11.77736497 | 1.6 | 0.278 | 4.014151789 | 0.3635 | 4.19 | 5.557846759 | 17.52165412 | 25.1 | 153.5 | 4.93 | 6 | 175 | 1.77 | 759.3 | 2.29169 | Fe | Zr | -0.30511
1234.93 | 17.07564795 | 6.375951415 | 18.9 | 7 | 15.85873442 | 1.444 | 0.235 | 4.015737704 | 0.1835 | 4.575 | 6.356211501 | 16.46719119 | 24.27 | 153.5 | 4.8 | 6 | 162 | 1.81 | 770 | 5.71306 | W | Ag | -0.43404
933.47 | 16.59442452 | 6.46904413 | 23.1 | 2 | 15.85873442 | 1.43 | 0.9 | 4.021884435 | 0.5145 | 4.5 | 6.356211501 | 16.22657947 | 24.2 | 141.5 | 4.8 | 6 | 162 | 1.81 | 770 | 6.168 | W | Al | 0.0209
1090 | 21.72396574 | 6.725130247 | 15.4 | 7 | 15.85873442 | 1.39 | 0.33 | 4.231942608 | 0.2305 | 4.8 | 6.356211501 | 18.79135008 | 24.27 | 140.5 | 4.8 | 6 | 162 | 1.81 | 947 | 5.92017 | W | As | -0.22693
1337.33 | 16.94706362 | 6.444738613 | 14.2 | 7 | 15.85873442 | 1.442 | 0.128 | 4.030832533 | 0.1305 | 4.975 | 6.356211501 | 16.40289902 | 24.27 | 149 | 5.15 | 6 | 162 | 1.81 | 890.1 | 5.48304 | W | Au | -0.66406
1115 | 42.9371873 | 8.383034541 | 22.3 | 2 | 15.85873442 | 1.97 | 0.647 | 4.6650883 | 0.3895 | 3.675 | 6.356211501 | 29.39796086 | 24.27 | 169 | 4.8 | 6 | 176 | 1.81 | 770 | 5.86536 | W | Ca | -0.28174
594.22 | 21.58002546 | 6.799769312 | 30.8 | 7 | 15.85873442 | 1.489 | 0.232 | 4.1382279 | 0.1815 | 4.425 | 6.356211501 | 18.71937994 | 24.27 | 153 | 4.8 | 6 | 162 | 1.81 | 867.7 | 5.8218 | W | Cd | -0.3253
1768 | 10.99586068 | 5.507318082 | 13 | 5.5 | 10.99586068 | 1.253 | 0.421 | 3.725909399 | 0.2765 | 4.95 | 5.507318082 | 13.42729755 | 24.27 | 144 | 5.1 | 6 | 162 | 1.81 | 770 | 5.64026 | W | Co | -0.50684
2180 | 12.09293747 | 5.6328007 | 4.9 | 4.5 | 12.09293747 | 1.249 | 0.449 | 3.777360499 | 0.2905 | 4.725 | 5.6328007 | 13.97583595 | 23.35 | 150.5 | 4.8 | 6 | 162 | 1.81 | 770 | 5.99785 | W | Cr | -0.14925
1357.77 | 11.82994193 | 5.617631504 | 16.5 | 7 | 11.82994193 | 1.278 | 0.385 | 3.770991729 | 0.2585 | 4.625 | 5.617631504 | 13.84433818 | 24.27 | 147 | 4.8 | 6 | 162 | 1.81 | 770 | 5.96294 | W | Cu | -0.18416
1811 | 11.77736497 | 5.557846759 | 11.8 | 5 | 11.77736497 | 1.241 | 0.449 | 3.752693198 | 0.2905 | 4.865 | 5.557846759 | 13.8180497 | 24.27 | 147 | 4.93 | 6 | 162 | 1.81 | 770 | 5.40392 | W | Fe | -0.74318
302.91 | 19.61051348 | 6.596508714 | 19.7 | 7 | 15.85873442 | 1.41 | 0.371 | 4.114684888 | 0.2525 | 4.45 | 6.356211501 | 17.73462395 | 24.27 | 142 | 4.8 | 6 | 162 | 1.81 | 770 | 6.09089 | W | Ga | -0.05621
1211.4 | 22.66097638 | 6.702649876 | 5.7 | 7 | 15.85873442 | 1.37 | 0.32 | 4.259423437 | 0.226 | 4.675 | 6.356211501 | 19.2598554 | 23.222 | 141 | 4.8 | 6 | 162 | 1.81 | 770 | 6.02651 | W | Ge | -0.12059
2506 | 22.26871119 | 7.046761754 | 5.9 | 3 | 15.85873442 | 1.564 | 0.14 | 4.232780272 | 0.138 | 4.2 | 6.356211501 | 19.06372281 | 24.27 | 168.5 | 4.8 | 6 | 175 | 1.81 | 770 | 6.1037 | W | Hf | -0.0434
234.32 | 24.61174207 | 7.095825093 | 49 | 7 | 15.85873442 | 1.6 | 0.14 | 4.330204267 | 0.136 | 4.5 | 6.356211501 | 20.23523825 | 24.27 | 147 | 4.8 | 6 | 162 | 1.81 | 1007 | 5.65703 | W | Hg | -0.49007
429.75 | 26.08265816 | 7.311634665 | 32.1 | 7 | 15.85873442 | 1.66 | 0.233 | 4.299747357 | 0.1825 | 4.35 | 6.356211501 | 20.97069629 | 24.27 | 152 | 4.8 | 6 | 162 | 1.81 | 770 | 5.92236 | W | In | -0.22474
923 | 23.2222931 | 7.153611229 | 24.8 | 2 | 15.85873442 | 1.6 | 1.02 | 4.255655732 | 0.5775 | 4.125 | 6.356211501 | 19.54051376 | 24.27 | 151.5 | 4.8 | 6 | 162 | 1.81 | 770 | 6.0591 | W | Mg | -0.088
1519 | 12.21270447 | 5.519599495 | 21.7 | 4.5 | 12.21270447 | 1.24 | 0.48 | 3.739409288 | 0.3055 | 4.625 | 5.519599495 | 14.03571944 | 24.27 | 150.5 | 4.8 | 7 | 162 | 1.81 | 770 | 5.77028 | W | Mn | -0.37682
2896 | 15.50088069 | 6.308328617 | 4.8 | 4.5 | 15.50088069 | 1.362 | 0.25 | 3.989080171 | 0.1915 | 4.725 | 6.308328617 | 15.67980756 | 24.06 | 158 | 4.8 | 6 | 162 | 1.81 | 770 | 6.03016 | W | Mo | -0.11694
1728 | 10.94128444 | 5.487907316 | 13.4 | 6 | 10.94128444 | 1.246 | 0.444 | 3.730105687 | 0.288 | 5 | 5.487907316 | 13.40000943 | 24.27 | 143 | 5.2 | 6 | 162 | 1.81 | 770 | 5.77079 | W | Ni | -0.37631
317.3 | 28.21412182 | 6.096226278 | 127 | 2 | 15.85873442 | 1.28 | 0.769 | 4.245112714 | 0.4505 | 5.175 | 6.096226278 | 22.03642812 | 23.824 | 134.5 | 5.55 | 6 | 162 | 1.81 | 1011.7 | 5.83812 | W | P | -0.30898
1828.05 | 14.69838627 | 6.140393047 | 11.8 | 7 | 14.69838627 | 1.375 | 0.244 | 3.933506818 | 0.188 | 5.125 | 6.140393047 | 15.27856035 | 24.27 | 150.5 | 5.45 | 6 | 162 | 1.81 | 805 | 5.59128 | W | Pd | -0.55582
2041.4 | 15.36046351 | 6.224116959 | 8.8 | 6.5 | 15.36046351 | 1.38 | 0.13 | 3.960384572 | 0.1325 | 5.225 | 6.224116959 | 15.60959897 | 24.27 | 149 | 5.65 | 6 | 162 | 1.81 | 870 | 5.38202 | W | Pt | -0.76508
2237 | 13.72550981 | 6.064489551 | 8.2 | 6 | 13.72550981 | 1.345 | 0.242 | 3.898473212 | 0.1875 | 5.1 | 6.064489551 | 14.79212212 | 24.27 | 152 | 5.4 | 6 | 162 | 1.81 | 770 | 5.5271 | W | Rh | -0.62
2607 | 13.56787441 | 6.060136004 | 6.4 | 5.5 | 13.56787441 | 1.325 | 0.238 | 3.892429264 | 0.185 | 5.1 | 6.060136004 | 14.71330442 | 24.06 | 154 | 5.4 | 8 | 162 | 1.83 | 770 | 5.6106 | W | Ru | -0.5365
1814 | 25.00931092 | 7.08202821 | 10 | 2.5 | 15.85873442 | 1.606 | 0.568 | 4.233951945 | 0.35 | 4.025 | 6.356211501 | 20.43402267 | 24.27 | 166 | 4.8 | 6 | 170 | 1.81 | 770 | 6.11722 | W | Sc | -0.02988
1687 | 20.01637772 | 6.160132678 | 2.6 | 2 | 15.85873442 | 1.32 | 0.7 | 4.17220058 | 0.422 | 4.75 | 6.160132678 | 17.93755607 | 19.99 | 136.5 | 4.8 | 6 | 162 | 1.81 | 786.4 | 6.04327 | W | Si | -0.10383
1050 | 55.32313078 | 9.45988626 | 22.5 | 2 | 15.85873442 | 2.15 | 0.3 | 5.006334393 | 0.219 | 3.6 | 6.356211501 | 35.5909326 | 24.27 | 178.5 | 4.8 | 6 | 195 | 1.81 | 770 | 5.64283 | W | Sr | -0.50427
577 | 28.64087656 | 7.488872387 | 29.9 | 7 | 15.85873442 | 1.71 | 0.129 | 4.380534132 | 0.1305 | 4.35 | 6.356211501 | 22.24980549 | 24.27 | 153.5 | 4.8 | 6 | 162 | 1.81 | 770 | 5.74236 | W | Tl | -0.40474
2183 | 13.84489822 | 5.926510976 | 8.4 | 3.5 | 13.84489822 | 1.321 | 0.489 | 3.86881515 | 0.3105 | 4.525 | 5.926510976 | 14.85181632 | 24.27 | 157.5 | 4.8 | 6 | 162 | 1.81 | 770 | 6.16991 | W | V | 0.02281
3695 | 15.85873442 | 6.356211501 | 4.5 | 4 | 15.85873442 | 1.37 | 0.13 | 4.004162334 | 0.132 | 4.8 | 6.356211501 | 15.85873442 | 24.27 | 162 | 4.8 | 6 | 162 | 1.81 | 770 | 6.1471 | W | W | 0
1799 | 33.01321288 | 8.043925049 | 11.3 | 2.5 | 15.85873442 | 1.81 | 0.3 | 4.531467719 | 0.215 | 4 | 6.356211501 | 24.43597365 | 24.27 | 176 | 4.8 | 6 | 190 | 1.81 | 770 | 5.91681 | W | Y | -0.23029
692.68 | 15.20568373 | 6.096226278 | 30.2 | 7 | 15.20568373 | 1.332 | 0.388 | 3.913188773 | 0.26 | 4.45 | 6.096226278 | 15.53220908 | 24.27 | 142 | 4.8 | 6 | 162 | 1.81 | 906.4 | 6.05919 | W | Zn | -0.08791
2128 | 23.26594327 | 7.140036982 | 5.7 | 3 | 15.85873442 | 1.6 | 0.278 | 4.265620925 | 0.205 | 4.125 | 6.356211501 | 19.56233885 | 24.27 | 168.5 | 4.8 | 6 | 175 | 1.81 | 770 | 6.07872 | W | Zr | -0.06838