## SolarPV_Greg
Material composition | Octahedral factor | Octahedral mismatch | Tolerance factor | Tolerance factor Bartel et al. Sci Adv 2019 | Tolerance factor Filip et al. PNAS 2018 | Tolerance factor Sun et al. JACS 2017 | HSE Band gap (eV) | Material | Validation data
[Cs8.0][Na4.0Gd4.0][Br24.0] | 0.4994897959 | 0.02091836735 | 0.9238822864 | 3.945093266 | 0.9238373402 | 1.130936181 | 5.46 | Cs8.0Na4.0Gd4.0Br24.0 | 0
[Cs8.0][Rb4.0Y4.0][I24.0] | 0.55 | 0.1409090909 | 0.8460397851 | 4.344141222 | 0.8442971678 | 1.110292714 | 4.44 | Cs8.0Rb4.0Y4.0I24.0 | 0
[Cs8.0][K4.0Ce4.0][I24.0] | 0.5431818 | 0.08409091 | 0.8497778 | 4.312937 | 0.8491477 | 1.110079 | 4.17 | Cs8.0K4.0Ce4.0I24.0 | 0
[Cs8.0][Rb4.0Gd4.0][I24.0] | 0.5586364 | 0.1322727 | 0.8413519 | 4.388764 | 0.8398411 | 1.110578 | 4.39 | Cs8.0Rb4.0Gd4.0I24.0 | 0
[Cs8.0][Na4.0Sc4.0][Cl24.0] | 0.4875691 | 0.07596685 | 0.9690711 | 3.867864 | 0.9684399 | 1.150396 | 5.54 | Cs8.0Na4.0Sc4.0Cl24.0 | 0
[Cs8.0][K4.0Y4.0][Cl24.0] | 0.6298343 | 0.1325967 | 0.8844827 | 3.884359 | 0.8830228 | 1.150988 | 6.42 | Cs8.0K4.0Y4.0Cl24.0 | 0
[Cs8.0][K4.0Nd4.0][Br24.0] | 0.6028061 | 0.1012755 | 0.8643292 | 4.084618 | 0.8634677 | 1.132566 | 5.38 | Cs8.0K4.0Nd4.0Br24.0 | 0
[Cs8.0][Sc4.0Rb4.0][Br24.0] | 0.5778061 | 0.1977041 | 0.8780243 | 4.00594 | 0.874598 | 1.131931 | 4.72 | Cs8.0Sc4.0Rb4.0Br24.0 | 0
[Cs8.0][Na4.0Nd4.0][F24.0] | 0.7793774 | 0.01439689 | 0.9787855 | 3.263807 | 0.9787694 | 1.283077 | 8.78 | Cs8.0Na4.0Nd4.0F24.0 | 0
[Cs8.0][Na4.0Gd4.0][Cl24.0] | 0.540884 | 0.02265193 | 0.9355411 | 3.791876 | 0.9354905 | 1.14996 | 6.5 | Cs8.0Na4.0Gd4.0Cl24.0 | 0
[Cs8.0][Na4.0Y4.0][F24.0] | 0.7470817 | 0.04669261 | 0.9968788 | 3.252322 | 0.9967009 | 1.283452 | 9 | Cs8.0Na4.0Y4.0F24.0 | 0
[Cs8.0][Na4.0Y4.0][Cl24.0] | 0.5303867 | 0.03314917 | 0.9419581 | 3.799197 | 0.9418477 | 1.14998 | 6.57 | Cs8.0Na4.0Y4.0Cl24.0 | 0
[Cs8.0][Li4.0La4.0][Cl24.0] | 0.4950276 | 0.07513812 | 0.9642365 | 3.851356 | 0.9636282 | 1.150283 | 6.41 | Cs8.0Li4.0La4.0Cl24.0 | 0
[Cs8.0][Li4.0Gd4.0][F24.0] | 0.6607004 | 0.0692607 | 1.048731 | 3.299029 | 1.048276 | 1.286104 | 9.35 | Cs8.0Li4.0Gd4.0F24.0 | 0
[Cs8.0][Li4.0Sc4.0][Cl24.0] | 0.4157459 | 0.004143646 | 1.018234 | 4.133874 | 1.018232 | 1.152425 | 5.39 | Cs8.0Li4.0Sc4.0Cl24.0 | 0
[Cs8.0][Rb4.0La4.0][Br24.0] | 0.6510204 | 0.1244898 | 0.8390884 | 4.337847 | 0.8378983 | 1.134194 | 5.27 | Cs8.0Rb4.0La4.0Br24.0 | 0
[Cs8.0][Na4.0Eu4.0][Cl24.0] | 0.6049724 | 0.04143646 | 0.8981838 | 3.82936 | 0.8980342 | 1.150494 | 1.29 | Cs8.0Na4.0Eu4.0Cl24.0 | 0
[Cs8.0][Rb4.0Y4.0][F24.0] | 0.9416342 | 0.2412451 | 0.8969912 | 3.587943 | 0.8935492 | 1.285736 | 8.26 | Cs8.0Rb4.0Y4.0F24.0 | 0
[Cs8.0][Rb4.0Nd4.0][Br24.0] | 0.6385204 | 0.1369898 | 0.8454897 | 4.257668 | 0.844016 | 1.133722 | 5.27 | Cs8.0Rb4.0Nd4.0Br24.0 | 0
[Cs8.0][Na4.0Y4.0][Br24.0] | 0.4897959 | 0.03061224 | 0.9298938 | 3.955447 | 0.9297957 | 1.130924 | 5.52 | Cs8.0Na4.0Y4.0Br24.0 | 0
[Cs8.0][Rb4.0Nd4.0][F24.0] | 0.97393 | 0.2089494 | 0.8823154 | 3.718315 | 0.8798541 | 1.287109 | 7.89 | Cs8.0Rb4.0Nd4.0F24.0 | 1